## Sheet1
| nu | gamm | Sk | phi | theta | epsilxx | epsilxy | epsilyy | epsilzz
0 | 416.5674 | 38.56649 | 340.9586 | 136.3263 | 89.99743 | 2.321443 | 0.1705601 | 2.074197 | 5
1 | 435.1715 | 22.29189 | 169.7823 | -125.2426 | 90.00106 | 2.321443 | 0.1705601 | 2.074197 | 5
2 | 479.3907 | 99.4498 | 1.063101 | 36.60228 | 90.00746 | 2.321443 | 0.1705601 | 2.074197 | 5
3 | 513.1091 | 97.93534 | 0.5775039 | -52.49612 | 90.00772 | 2.321443 | 0.1705601 | 2.074197 | 5
4 | 560.0661 | 72.4001 | 1.320776 | -62.13585 | 90.00437 | 2.321443 | 0.1705601 | 2.074197 | 5
5 | 580.7329 | 47.27664 | 2.619171 | -70.91463 | 89.99882 | 2.321443 | 0.1705601 | 2.074197 | 5
6 | 570.7162 | 16.17712 | 390.9537 | 48.05042 | 90.00169 | 2.321443 | 0.1705601 | 2.074197 | 5
7 | 592.3014 | 17.84221 | 74.38836 | 33.12391 | 90.00442 | 2.321443 | 0.1705601 | 2.074197 | 5
8 | 637.9937 | 18.31558 | 170.8325 | 126.9322 | 90.00292 | 2.321443 | 0.1705601 | 2.074197 | 5
9 | 733.3871 | 40.62645 | 153.0547 | -60.57852 | 89.99802 | 2.321443 | 0.1705601 | 2.074197 | 5
10 | 782.0905 | 14.3952 | 68.8678 | -84.06911 | 89.99307 | 2.321443 | 0.1705601 | 2.074197 | 5
11 | 821.5459 | 99.93152 | 0.3607889 | 157.3737 | 89.99025 | 2.321443 | 0.1705601 | 2.074197 | 5
12 | 962.9916 | 8.1781 | 0.3204117 | -16.08326 | 90.00305 | 2.321443 | 0.1705601 | 2.074197 | 5
13 | 1006.071 | 48.69035 | 644.3298 | -70.17883 | 90.00309 | 2.321443 | 0.1705601 | 2.074197 | 5
14 | 1035.483 | 27.82685 | 664.2551 | 180 | 90.00507 | 2.321443 | 0.1705601 | 2.074197 | 5
15 | 1129.881 | 21.45367 | 464.8571 | -132.8409 | 90.00267 | 2.321443 | 0.1705601 | 2.074197 | 5
16 | 1136.41 | 21.49 | 239.8032 | 99.7357 | 89.9986 | 2.321443 | 0.1705601 | 2.074197 | 5
17 | 1146.755 | 99.82094 | 102.4124 | -161.4403 | 90.00437 | 2.321443 | 0.1705601 | 2.074197 | 5
18 | 1218.064 | 100 | 138.2836 | 18.86402 | 90.00408 | 2.321443 | 0.1705601 | 2.074197 | 5