## Sheet1
| nu | gamm | Sk | phi | theta | epsilxx | epsilxy | epsilyy | epsilzz
0 | 1175.21 | 33.82902 | 645592.3 | -143.1862 | 89.68876 | 2.809801 | 1.703962 | 2.04797 | 5
1 | 398.559 | 17.20923 | 35733.79 | 0.07041448 | 89.33611 | 2.809801 | 1.703962 | 2.04797 | 5