## Sheet1
| wavenumber | r_omega1 | r_modelled_omega1 | r_omega2 | r_modelled_omega2 | r_omega3 | r_modelled_omega3 | r_omega4 | r_modelled_omega4 | n1 | n2 | k1 | k2
0 | 401.1274 | 0.24743227 | 0.2266346 | 0.16885937 | 0.125855 | 0.24461937 | 0.2096762 | 0.31682487 | 0.2981959 | 2.884616 | 1.883166 | 0.5235877 | 0.0165024
1 | 403.0559 | 0.24856735 | 0.2306564 | 0.17479775 | 0.1260714 | 0.25729625 | 0.2137171 | 0.32514265 | 0.305328 | 2.916444 | 1.884479 | 0.5797097 | 0.01677469
2 | 404.9844 | 0.24031611 | 0.234916 | 0.17281231 | 0.1262923 | 0.26156971 | 0.2180218 | 0.32252361 | 0.3129458 | 2.947182 | 1.885817 | 0.6440513 | 0.0170541
3 | 406.9129 | 0.22928926 | 0.2394096 | 0.16684446 | 0.126518 | 0.26218856 | 0.2225929 | 0.31629116 | 0.3210691 | 2.975526 | 1.887182 | 0.7177859 | 0.01734092
4 | 408.8414 | 0.22271941 | 0.2441213 | 0.16292671 | 0.1267491 | 0.26476201 | 0.2274222 | 0.31553531 | 0.329706 | 2.99964 | 1.888574 | 0.8020664 | 0.01763546
5 | 410.7699 | 0.21749409 | 0.2490155 | 0.15737039 | 0.1269861 | 0.26291669 | 0.2324841 | 0.31380959 | 0.3388456 | 3.017011 | 1.889995 | 0.8978542 | 0.01793804
6 | 412.6984 | 0.21777225 | 0.2540281 | 0.15335235 | 0.1272298 | 0.26295955 | 0.2377268 | 0.31706285 | 0.3484484 | 3.024339 | 1.891445 | 1.005635 | 0.01824901
7 | 414.6269 | 0.2275116 | 0.2590543 | 0.1547279 | 0.1274806 | 0.2667841 | 0.2430607 | 0.3299786 | 0.3584335 | 3.017524 | 1.892926 | 1.124996 | 0.01856872
8 | 416.5554 | 0.23848216 | 0.2639332 | 0.15509656 | 0.1277384 | 0.26737216 | 0.2483436 | 0.34195016 | 0.3686646 | 2.99187 | 1.894437 | 1.254079 | 0.01889755
9 | 418.4839 | 0.25393644 | 0.2684325 | 0.15772994 | 0.1280026 | 0.26996194 | 0.2533644 | 0.35805034 | 0.3789373 | 2.942654 | 1.895981 | 1.389031 | 0.01923592
10 | 420.4124 | 0.26963129 | 0.2722364 | 0.16053039 | 0.1282717 | 0.27131439 | 0.2578304 | 0.37313089 | 0.3889718 | 2.866125 | 1.897559 | 1.523706 | 0.01958425
11 | 422.3409 | 0.28327321 | 0.2749448 | 0.16326411 | 0.1285434 | 0.27330781 | 0.261364 | 0.38677971 | 0.3984189 | 2.760797 | 1.899171 | 1.649987 | 0.01994298
12 | 424.2694 | 0.30197694 | 0.2760946 | 0.17164124 | 0.1288155 | 0.28358754 | 0.2635193 | 0.40770384 | 0.406882 | 2.628562 | 1.900819 | 1.758967 | 0.0203126
13 | 426.1979 | 0.31849215 | 0.2752085 | 0.18318295 | 0.1290871 | 0.29766915 | 0.2638256 | 0.42855525 | 0.4139544 | 2.474965 | 1.902505 | 1.842789 | 0.02069363
14 | 428.1264 | 0.32361708 | 0.2718679 | 0.19024678 | 0.1293584 | 0.30593908 | 0.2618535 | 0.43630228 | 0.419262 | 2.308282 | 1.904229 | 1.896431 | 0.02108659
15 | 430.0549 | 0.32107011 | 0.2657955 | 0.19288841 | 0.1296312 | 0.30994951 | 0.2572907 | 0.43447751 | 0.4224977 | 2.137711 | 1.905993 | 1.91859 | 0.02149207
16 | 431.9834 | 0.30837092 | 0.2569234 | 0.19135872 | 0.1299072 | 0.30929812 | 0.2500051 | 0.42150962 | 0.4234371 | 1.971516 | 1.907798 | 1.911357 | 0.02191067
17 | 433.9119 | 0.28981633 | 0.2454293 | 0.18838823 | 0.1301881 | 0.30679593 | 0.2400785 | 0.40388623 | 0.4219352 | 1.815857 | 1.909647 | 1.87906 | 0.02234304
18 | 435.8404 | 0.26620502 | 0.2317325 | 0.18130762 | 0.1304749 | 0.30110592 | 0.227805 | 0.38364682 | 0.4179111 | 1.674496 | 1.911541 | 1.826926 | 0.02278989
19 | 437.7689 | 0.24090816 | 0.2164506 | 0.17110256 | 0.1307683 | 0.29462536 | 0.2136591 | 0.36330626 | 0.4113284 | 1.549138 | 1.913481 | 1.760061 | 0.02325193
20 | 439.6974 | 0.21336322 | 0.2003252 | 0.15718332 | 0.1310685 | 0.28321802 | 0.1982405 | 0.33798152 | 0.4021799 | 1.440025 | 1.91547 | 1.682881 | 0.02372996
21 | 441.6259 | 0.18921531 | 0.1841302 | 0.14253771 | 0.1313757 | 0.27178781 | 0.1822079 | 0.31605191 | 0.3904782 | 1.346512 | 1.917509 | 1.598924 | 0.02422482
22 | 443.5544 | 0.17112051 | 0.1685777 | 0.12892331 | 0.1316898 | 0.26202071 | 0.1662094 | 0.30132201 | 0.3762542 | 1.267517 | 1.919601 | 1.510885 | 0.0247374
23 | 445.4829 | 0.15198937 | 0.1542399 | 0.11160437 | 0.132011 | 0.24363327 | 0.1508206 | 0.28122697 | 0.3595635 | 1.201823 | 1.921748 | 1.420751 | 0.02526865
24 | 447.4114 | 0.1304979 | 0.1415023 | 0.0911914 | 0.1323393 | 0.2173135 | 0.1364957 | 0.2562603 | 0.3405003 | 1.148242 | 1.923952 | 1.329977 | 0.0258196
25 | 449.3398 | 0.11337793 | 0.1305556 | 0.07367243 | 0.1326749 | 0.19327523 | 0.1235424 | 0.23600753 | 0.3192185 | 1.105716 | 1.926216 | 1.239645 | 0.02639131
26 | 451.2683 | 0.10593828 | 0.1214179 | 0.06248228 | 0.133018 | 0.17463188 | 0.1121166 | 0.22237108 | 0.2959523 | 1.073327 | 1.928541 | 1.150583 | 0.02698501
27 | 453.1968 | 0.10569717 | 0.1139852 | 0.05889637 | 0.1333687 | 0.16085507 | 0.1022477 | 0.21453717 | 0.27105 | 1.0503 | 1.930932 | 1.063505 | 0.02760192
28 | 455.1253 | 0.10691095 | 0.1080819 | 0.05981805 | 0.1337272 | 0.14835365 | 0.09386994 | 0.20745725 | 0.2449916 | 1.035955 | 1.933391 | 0.9790686 | 0.02824339
29 | 457.0538 | 0.1054842 | 0.1035083 | 0.06078964 | 0.1340939 | 0.1337462 | 0.08686414 | 0.1952213 | 0.2183969 | 1.029646 | 1.935921 | 0.8979292 | 0.02891085
30 | 458.9823 | 0.10424294 | 0.1000752 | 0.06315624 | 0.1344689 | 0.12224794 | 0.08109361 | 0.18352164 | 0.1920072 | 1.030691 | 1.938525 | 0.8207505 | 0.02960585
31 | 460.9108 | 0.10134246 | 0.09762173 | 0.06470156 | 0.1348526 | 0.11375386 | 0.07642964 | 0.17235776 | 0.1666306 | 1.038318 | 1.941207 | 0.7481735 | 0.03033006
32 | 462.8393 | 0.09527484 | 0.09601965 | 0.06454994 | 0.1352453 | 0.10449264 | 0.07276233 | 0.15915544 | 0.1430551 | 1.051628 | 1.94397 | 0.6807536 | 0.03108526
33 | 464.7678 | 0.08810131 | 0.09516485 | 0.06377551 | 0.1356472 | 0.09441311 | 0.06999808 | 0.14401671 | 0.1219459 | 1.069613 | 1.946819 | 0.6188877 | 0.03187336
34 | 466.6963 | 0.08639946 | 0.09496536 | 0.07031756 | 0.1360588 | 0.09236136 | 0.06804924 | 0.13571536 | 0.1037562 | 1.091213 | 1.949758 | 0.5627592 | 0.03269645
35 | 468.6248 | 0.0826019 | 0.09533158 | 0.0785387 | 0.1364804 | 0.0902742 | 0.06682422 | 0.1241849 | 0.08868214 | 1.115397 | 1.952791 | 0.5123237 | 0.03355673
36 | 470.5533 | 0.07497146 | 0.09617286 | 0.08439436 | 0.1369123 | 0.08488596 | 0.0662237 | 0.10519916 | 0.07667368 | 1.141239 | 1.955923 | 0.4673378 | 0.03445661
37 | 472.4818 | 0.06840607 | 0.09739981 | 0.09106827 | 0.1373551 | 0.07977477 | 0.0661438 | 0.08494407 | 0.06749103 | 1.167963 | 1.959158 | 0.4274149 | 0.03539868
38 | 474.4103 | 0.06440882 | 0.09892904 | 0.09826149 | 0.1378092 | 0.07587899 | 0.0664827 | 0.06696973 | 0.06078072 | 1.194957 | 1.962503 | 0.3920876 | 0.03638572
39 | 476.3388 | 0.06065526 | 0.1006872 | 0.10520935 | 0.1382749 | 0.07411965 | 0.0671471 | 0.05217649 | 0.05614674 | 1.221769 | 1.965963 | 0.3608609 | 0.03742074
40 | 478.2673 | 0.05768082 | 0.1026129 | 0.11266552 | 0.1387529 | 0.07407812 | 0.06805626 | 0.03988875 | 0.05320253 | 1.24808 | 1.969544 | 0.3332506 | 0.03850699
41 | 480.1958 | 0.05479941 | 0.1046575 | 0.11785708 | 0.1392435 | 0.07348239 | 0.06914336 | 0.02630126 | 0.05160118 | 1.273677 | 1.973252 | 0.3088061 | 0.039648
42 | 482.1243 | 0.05262097 | 0.106783 | 0.12322212 | 0.1397475 | 0.07363852 | 0.07035499 | 0.01389085 | 0.05104805 | 1.298429 | 1.977096 | 0.2871213 | 0.04084755
43 | 484.0528 | 0.05203219 | 0.1089613 | 0.1282981 | 0.1402653 | 0.07335355 | 0.07164952 | 0.00511934 | 0.05130193 | 1.322264 | 1.981081 | 0.2678382 | 0.04210977
44 | 485.9813 | 0.05202934 | 0.1111717 | 0.13248936 | 0.1407977 | 0.07341224 | 0.07299518 | -0.00105037 | 0.05217028 | 1.34515 | 1.985215 | 0.2506451 | 0.04343911
45 | 487.9098 | 0.05286904 | 0.1133999 | 0.13623029 | 0.1413452 | 0.07448971 | 0.07436805 | -0.00464848 | 0.05350202 | 1.367086 | 1.989509 | 0.2352729 | 0.04484039
46 | 489.8383 | 0.0558922 | 0.1156359 | 0.14035268 | 0.1419085 | 0.07669643 | 0.07575042 | -0.00465006 | 0.0551799 | 1.388089 | 1.993969 | 0.2214903 | 0.04631886
47 | 491.7668 | 0.0582884 | 0.1178734 | 0.1427644 | 0.1424885 | 0.07874888 | 0.07712932 | -0.00444637 | 0.05711373 | 1.408186 | 1.998606 | 0.209099 | 0.04788018
48 | 493.6953 | 0.06083244 | 0.1201089 | 0.14534069 | 0.143086 | 0.08029026 | 0.07849544 | -0.00394924 | 0.05923453 | 1.427415 | 2.00343 | 0.1979288 | 0.04953052
49 | 495.6238 | 0.0641193 | 0.1223407 | 0.14787816 | 0.1437017 | 0.08208889 | 0.07984223 | -0.00149669 | 0.06148982 | 1.445815 | 2.008453 | 0.1878337 | 0.05127661
50 | 497.5523 | 0.06716933 | 0.1245689 | 0.15151064 | 0.1443366 | 0.08597051 | 0.08116518 | 0.00136237 | 0.06383991 | 1.463429 | 2.013685 | 0.1786881 | 0.05312572
51 | 499.4808 | 0.07099629 | 0.1267943 | 0.15717105 | 0.1449918 | 0.09107805 | 0.08246137 | 0.0038318 | 0.06625493 | 1.480299 | 2.019139 | 0.1703839 | 0.05508583
52 | 501.4093 | 0.07418118 | 0.1290191 | 0.16120509 | 0.1456682 | 0.09450149 | 0.08372902 | 0.00704852 | 0.06871263 | 1.496465 | 2.024829 | 0.1628276 | 0.05716561
53 | 503.3378 | 0.07724038 | 0.1312459 | 0.16464539 | 0.1463671 | 0.09771149 | 0.08496721 | 0.01047837 | 0.07119665 | 1.511966 | 2.030769 | 0.155938 | 0.05937452
54 | 505.2663 | 0.08135911 | 0.1334777 | 0.16906852 | 0.1470896 | 0.10257732 | 0.08617567 | 0.01366563 | 0.07369514 | 1.526842 | 2.036975 | 0.149645 | 0.06172296
55 | 507.1948 | 0.08502549 | 0.1357181 | 0.17329588 | 0.147837 | 0.10677488 | 0.08735459 | 0.01597755 | 0.0761998 | 1.541126 | 2.043462 | 0.1438872 | 0.06422228
56 | 509.1233 | 0.08728268 | 0.1379712 | 0.17662458 | 0.1486107 | 0.10949658 | 0.08850448 | 0.01822757 | 0.07870508 | 1.554852 | 2.050248 | 0.1386112 | 0.06688498
57 | 511.0518 | 0.08918247 | 0.1402411 | 0.18044677 | 0.1494124 | 0.11233077 | 0.08962611 | 0.01966812 | 0.08120757 | 1.568051 | 2.057352 | 0.1337701 | 0.06972481
58 | 512.9803 | 0.09282842 | 0.1425324 | 0.18583842 | 0.1502436 | 0.11661162 | 0.09072041 | 0.02168771 | 0.0837056 | 1.580752 | 2.064793 | 0.1293228 | 0.07275694
59 | 514.9088 | 0.09643034 | 0.1448499 | 0.19028574 | 0.1511061 | 0.12019654 | 0.09178842 | 0.02417273 | 0.08619881 | 1.592982 | 2.072594 | 0.1252335 | 0.07599816
60 | 516.8373 | 0.09913547 | 0.1471986 | 0.19418367 | 0.1520018 | 0.12321177 | 0.09283126 | 0.02627241 | 0.08868797 | 1.604765 | 2.080776 | 0.1214704 | 0.07946712
61 | 518.7657 | 0.10218893 | 0.1495839 | 0.19841313 | 0.1529329 | 0.12670833 | 0.09385002 | 0.02856428 | 0.0911746 | 1.616124 | 2.089364 | 0.1180057 | 0.08318435
62 | 520.6943 | 0.10566426 | 0.1520117 | 0.20288066 | 0.1539016 | 0.12996876 | 0.09484602 | 0.03038917 | 0.09366149 | 1.627082 | 2.098385 | 0.1148145 | 0.08717363
63 | 522.6227 | 0.1095102 | 0.1544876 | 0.2073585 | 0.1549103 | 0.1331389 | 0.09582023 | 0.03219997 | 0.09615116 | 1.637656 | 2.107865 | 0.1118758 | 0.09146009
64 | 524.5513 | 0.1128107 | 0.1570184 | 0.211912 | 0.1559619 | 0.1364902 | 0.096774 | 0.0340184 | 0.09864772 | 1.647868 | 2.117835 | 0.10917 | 0.09607385
65 | 526.4797 | 0.11727279 | 0.1596106 | 0.21871599 | 0.1570591 | 0.14129829 | 0.09770828 | 0.0363356 | 0.1011548 | 1.657731 | 2.128326 | 0.1066808 | 0.1010469
66 | 528.4083 | 0.12207511 | 0.1622718 | 0.22574311 | 0.1582053 | 0.14654281 | 0.09862436 | 0.03937443 | 0.1036774 | 1.667266 | 2.139373 | 0.1043931 | 0.1064177
67 | 530.3367 | 0.12565651 | 0.1650093 | 0.23117121 | 0.1594038 | 0.15026831 | 0.09952312 | 0.04207707 | 0.1062202 | 1.676484 | 2.15101 | 0.1022944 | 0.1122276
68 | 532.2653 | 0.13058417 | 0.1678321 | 0.23820497 | 0.1606586 | 0.15498957 | 0.1004058 | 0.0446222 | 0.1087891 | 1.685401 | 2.163279 | 0.1003731 | 0.1185264
69 | 534.1937 | 0.13665161 | 0.1707487 | 0.24626021 | 0.1619737 | 0.16065821 | 0.1012732 | 0.04729838 | 0.1113897 | 1.694031 | 2.176218 | 0.0986195 | 0.1253683
70 | 536.1223 | 0.14179996 | 0.1737694 | 0.25340326 | 0.1633541 | 0.16596366 | 0.1021265 | 0.04976056 | 0.114029 | 1.702387 | 2.189874 | 0.09702476 | 0.1328188
71 | 538.0507 | 0.14724519 | 0.1769044 | 0.26192769 | 0.1648044 | 0.17218419 | 0.1029665 | 0.05211192 | 0.1167136 | 1.71048 | 2.204292 | 0.09558163 | 0.1409501
72 | 539.9792 | 0.15203661 | 0.1801656 | 0.27017471 | 0.1663304 | 0.17787361 | 0.1037941 | 0.05349942 | 0.1194515 | 1.718324 | 2.219522 | 0.09428333 | 0.1498489
73 | 541.9077 | 0.15715128 | 0.1835658 | 0.27871928 | 0.1679383 | 0.18332298 | 0.1046102 | 0.05531548 | 0.1222509 | 1.725929 | 2.235617 | 0.09312422 | 0.1596144
74 | 543.8362 | 0.1621567 | 0.1871188 | 0.287455 | 0.1696347 | 0.1886209 | 0.1054157 | 0.0571884 | 0.125121 | 1.733306 | 2.252632 | 0.09209935 | 0.1703625
75 | 545.7647 | 0.16715725 | 0.19084 | 0.29768485 | 0.171427 | 0.19537335 | 0.1062113 | 0.0587437 | 0.1280716 | 1.740467 | 2.270623 | 0.09120443 | 0.1822289
76 | 547.6932 | 0.17198587 | 0.1947462 | 0.30808817 | 0.1733236 | 0.20261517 | 0.1069978 | 0.05961857 | 0.1311136 | 1.747422 | 2.28965 | 0.0904357 | 0.1953732
77 | 549.6217 | 0.17897817 | 0.198856 | 0.32065877 | 0.1753332 | 0.21056217 | 0.107776 | 0.06066372 | 0.1342587 | 1.754181 | 2.309769 | 0.08978993 | 0.2099832
78 | 551.5502 | 0.1858504 | 0.2031901 | 0.3330246 | 0.1774658 | 0.2184111 | 0.1085465 | 0.06176895 | 0.1375198 | 1.760754 | 2.331036 | 0.08926432 | 0.2262812
79 | 553.4787 | 0.19278865 | 0.2077709 | 0.34662285 | 0.1797321 | 0.22674615 | 0.1093101 | 0.06312479 | 0.1409111 | 1.76715 | 2.3535 | 0.08885643 | 0.2445304
80 | 555.4072 | 0.20192329 | 0.2126237 | 0.36390469 | 0.1821436 | 0.23701549 | 0.1100674 | 0.06494464 | 0.1444479 | 1.77338 | 2.377199 | 0.08856419 | 0.2650438
81 | 557.3357 | 0.21077703 | 0.2177758 | 0.38042973 | 0.184713 | 0.24723733 | 0.1108191 | 0.0663811 | 0.1481468 | 1.779451 | 2.402154 | 0.08838582 | 0.288194
82 | 559.2642 | 0.22084146 | 0.2232575 | 0.39912826 | 0.1874534 | 0.25943786 | 0.1115658 | 0.06802465 | 0.152026 | 1.785373 | 2.428353 | 0.08831982 | 0.3144254
83 | 561.1927 | 0.23236524 | 0.2291018 | 0.42005604 | 0.1903786 | 0.27262724 | 0.112308 | 0.07002549 | 0.1561047 | 1.791155 | 2.455741 | 0.08836495 | 0.3442671
84 | 563.1212 | 0.2459255 | 0.2353441 | 0.4443372 | 0.1935026 | 0.2874376 | 0.1130464 | 0.07212023 | 0.160403 | 1.796805 | 2.484188 | 0.08852023 | 0.3783487
85 | 565.0497 | 0.25816406 | 0.2420222 | 0.46683386 | 0.1968386 | 0.30084026 | 0.1137815 | 0.07343449 | 0.1649416 | 1.80233 | 2.513465 | 0.0887849 | 0.4174144
86 | 566.9782 | 0.26758827 | 0.2491754 | 0.48547317 | 0.2003977 | 0.31141137 | 0.1145139 | 0.07401717 | 0.1697407 | 1.807738 | 2.543187 | 0.08915845 | 0.4623357
87 | 568.9067 | 0.2810931 | 0.2568425 | 0.5107938 | 0.2041876 | 0.3265296 | 0.1152441 | 0.07621283 | 0.1748185 | 1.813037 | 2.572747 | 0.08964059 | 0.5141159
88 | 570.8352 | 0.29487518 | 0.2650599 | 0.53529308 | 0.208209 | 0.34128138 | 0.1159726 | 0.07886223 | 0.1801885 | 1.818233 | 2.601224 | 0.09023127 | 0.5738772
89 | 572.7637 | 0.30455125 | 0.2738566 | 0.55257665 | 0.2124514 | 0.35106025 | 0.1166998 | 0.08054351 | 0.1858559 | 1.823334 | 2.627261 | 0.09093067 | 0.6428134
90 | 574.6922 | 0.30958766 | 0.2832482 | 0.56230686 | 0.2168861 | 0.35563886 | 0.1174262 | 0.08141529 | 0.1918112 | 1.828345 | 2.648918 | 0.09173924 | 0.7220833
91 | 576.6207 | 0.31556785 | 0.293227 | 0.57386505 | 0.2214574 | 0.36166245 | 0.1181522 | 0.08319645 | 0.1980216 | 1.833273 | 2.663513 | 0.09265764 | 0.8126067
92 | 578.5492 | 0.32160783 | 0.3037484 | 0.58560013 | 0.2260688 | 0.36762943 | 0.1188783 | 0.08535983 | 0.2044183 | 1.838124 | 2.667513 | 0.09368682 | 0.9147217
93 | 580.4777 | 0.32627946 | 0.3147136 | 0.59430696 | 0.2305673 | 0.37215286 | 0.1196047 | 0.08710596 | 0.2108798 | 1.842902 | 2.656558 | 0.09482798 | 1.027677
94 | 582.4062 | 0.32663186 | 0.3259511 | 0.59551676 | 0.2347256 | 0.37210366 | 0.1203317 | 0.08810546 | 0.2172126 | 1.847613 | 2.625786 | 0.0960826 | 1.149004
95 | 584.3347 | 0.32383779 | 0.3371994 | 0.59264529 | 0.2382269 | 0.36886349 | 0.1210597 | 0.08884919 | 0.2231327 | 1.852261 | 2.570614 | 0.09745245 | 1.273954
96 | 586.2632 | 0.32335459 | 0.3481022 | 0.59382769 | 0.2406638 | 0.36854389 | 0.1217887 | 0.09094609 | 0.2282557 | 1.856851 | 2.488015 | 0.09893958 | 1.395373
97 | 588.1917 | 0.32046195 | 0.3582217 | 0.58969715 | 0.2415623 | 0.36524545 | 0.1225191 | 0.09250605 | 0.232109 | 1.861387 | 2.377951 | 0.1005464 | 1.504442
98 | 590.1202 | 0.31768678 | 0.3670773 | 0.58511488 | 0.2404419 | 0.36178858 | 0.123251 | 0.09413548 | 0.2341768 | 1.865873 | 2.244267 | 0.1022754 | 1.592402
99 | 592.0486 | 0.31672724 | 0.3741997 | 0.58413744 | 0.2369095 | 0.36092164 | 0.1239848 | 0.09703304 | 0.2339786 | 1.870311 | 2.09434 | 0.1041298 | 1.652685
100 | 593.9772 | 0.31256695 | 0.3791864 | 0.57745855 | 0.2307614 | 0.35613305 | 0.1247209 | 0.09915455 | 0.2311633 | 1.874705 | 1.937365 | 0.1061129 | 1.682446
101 | 595.9056 | 0.30706263 | 0.3817325 | 0.56783273 | 0.2220612 | 0.34923603 | 0.1254592 | 0.10122273 | 0.2255893 | 1.879057 | 1.782291 | 0.1082282 | 1.682708
102 | 597.8342 | 0.29843519 | 0.3816412 | 0.55197369 | 0.2111531 | 0.33835769 | 0.1262002 | 0.10264029 | 0.2173585 | 1.88337 | 1.636064 | 0.1104801 | 1.657336
103 | 599.7626 | 0.28969728 | 0.3788066 | 0.53609288 | 0.1986202 | 0.32740958 | 0.1269437 | 0.10442958 | 0.2068087 | 1.887644 | 1.503142 | 0.1128725 | 1.611535
104 | 601.6912 | 0.27995169 | 0.3731901 | 0.51773129 | 0.1851791 | 0.31539099 | 0.1276899 | 0.10623479 | 0.1944547 | 1.891882 | 1.385619 | 0.1154107 | 1.550576
105 | 603.6196 | 0.26919038 | 0.3648002 | 0.49707688 | 0.1715731 | 0.30186318 | 0.1284385 | 0.10819398 | 0.1809256 | 1.896084 | 1.28396 | 0.1180993 | 1.479096
106 | 605.5482 | 0.25588941 | 0.3536728 | 0.47224491 | 0.158455 | 0.28595781 | 0.1291897 | 0.11033031 | 0.1668778 | 1.900251 | 1.197569 | 0.1209445 | 1.400779
107 | 607.4766 | 0.24073622 | 0.3398735 | 0.44294502 | 0.146325 | 0.26814402 | 0.1299432 | 0.11235972 | 0.1529347 | 1.904381 | 1.125393 | 0.1239516 | 1.318434
108 | 609.4052 | 0.22349295 | 0.3234929 | 0.40835655 | 0.1354903 | 0.24766425 | 0.1306991 | 0.11443185 | 0.1396173 | 1.908474 | 1.06619 | 0.1271276 | 1.234083
109 | 611.3336 | 0.20429582 | 0.3046704 | 0.36938972 | 0.1260869 | 0.22546472 | 0.1314571 | 0.11735532 | 0.1273165 | 1.912529 | 1.018786 | 0.1304785 | 1.149225
110 | 613.2621 | 0.18373263 | 0.2836028 | 0.32660023 | 0.1181105 | 0.20229993 | 0.1322174 | 0.12042013 | 0.1162681 | 1.916544 | 0.9821183 | 0.1340122 | 1.064942
111 | 615.1906 | 0.16181271 | 0.2605792 | 0.27947821 | 0.1114738 | 0.17832581 | 0.13298 | 0.12301781 | 0.106569 | 1.920515 | 0.9552869 | 0.1377361 | 0.9821068
112 | 617.1191 | 0.14002851 | 0.236003 | 0.22957941 | 0.1060521 | 0.15554431 | 0.133745 | 0.12628661 | 0.0982001 | 1.92444 | 0.9375187 | 0.1416581 | 0.9014715
113 | 619.0476 | 0.11997417 | 0.2104141 | 0.17959187 | 0.1017181 | 0.13508507 | 0.134513 | 0.12971587 | 0.09106272 | 1.928312 | 0.9281105 | 0.1457867 | 0.8237548
114 | 620.9761 | 0.10272082 | 0.1844914 | 0.13233982 | 0.09835923 | 0.11840362 | 0.1352843 | 0.13342042 | 0.08501659 | 1.932128 | 0.9263536 | 0.1501307 | 0.749675
115 | 622.9046 | 0.08886339 | 0.1590258 | 0.09131289 | 0.0958784 | 0.10656679 | 0.1360597 | 0.13757069 | 0.07991442 | 1.93588 | 0.9314577 | 0.1546993 | 0.6799348
116 | 624.8331 | 0.07886839 | 0.1348518 | 0.05845114 | 0.09418519 | 0.09977152 | 0.1368398 | 0.14198292 | 0.07562996 | 1.93956 | 0.9425025 | 0.1595018 | 0.6151605
117 | 626.7616 | 0.07254277 | 0.1127429 | 0.03443121 | 0.09318655 | 0.09753832 | 0.1376249 | 0.14725182 | 0.07207583 | 1.943159 | 0.9584407 | 0.1645482 | 0.5558183
118 | 628.6901 | 0.06834437 | 0.09329675 | 0.01773651 | 0.09278298 | 0.09802178 | 0.1384148 | 0.15240078 | 0.06920715 | 1.946668 | 0.9781552 | 0.1698483 | 0.5021447
119 | 630.6186 | 0.06569717 | 0.07685182 | 0.00670675 | 0.09287147 | 0.1010464 | 0.1392088 | 0.157738 | 0.06700859 | 1.950073 | 1.000551 | 0.1754123 | 0.4541226
120 | 632.5471 | 0.06397898 | 0.06346677 | 7.627e-05 | 0.09335196 | 0.10641157 | 0.1400054 | 0.16362697 | 0.06546984 | 1.953362 | 1.024642 | 0.1812505 | 0.41151
121 | 634.4756 | 0.0632663 | 0.05296533 | -0.00339561 | 0.09413332 | 0.11280384 | 0.140803 | 0.16908034 | 0.06456212 | 1.956519 | 1.04961 | 0.1873728 | 0.3739039
122 | 636.4041 | 0.06256777 | 0.04501902 | -0.00430227 | 0.09513713 | 0.11928508 | 0.1415997 | 0.17287168 | 0.0642278 | 1.959527 | 1.074821 | 0.1937894 | 0.3408135
123 | 638.3326 | 0.0606328 | 0.03923248 | -0.00339584 | 0.09629868 | 0.12324796 | 0.1423934 | 0.17289006 | 0.06438521 | 1.962366 | 1.099812 | 0.2005096 | 0.3117211
124 | 640.2611 | 0.05726258 | 0.03520845 | -0.00193218 | 0.0975662 | 0.1229633 | 0.1431817 | 0.1672416 | 0.0649417 | 1.965015 | 1.124267 | 0.2075425 | 0.2861248
125 | 642.1896 | 0.05247358 | 0.03258632 | -0.00058032 | 0.09889913 | 0.11701636 | 0.1439621 | 0.15509726 | 0.06580649 | 1.967449 | 1.147982 | 0.2148962 | 0.2635627
126 | 644.1181 | 0.04670111 | 0.03105868 | 0.00024943 | 0.100266 | 0.1038151 | 0.1447318 | 0.136808 | 0.06689891 | 1.969642 | 1.170836 | 0.2225776 | 0.2436235
127 | 646.0466 | 0.04104229 | 0.03037386 | 0.00022562 | 0.1016426 | 0.08453817 | 0.1454879 | 0.11378477 | 0.06815176 | 1.971566 | 1.192769 | 0.2305924 | 0.2259487
128 | 647.9751 | 0.03663318 | 0.03033105 | -0.00085365 | 0.10301 | 0.06214436 | 0.146227 | 0.09001052 | 0.06951132 | 1.973186 | 1.21376 | 0.2389442 | 0.2102296
129 | 649.9036 | 0.0332633 | 0.03077268 | -0.00225412 | 0.1043536 | 0.03991862 | 0.1469454 | 0.06863794 | 0.07093574 | 1.97447 | 1.233816 | 0.2476344 | 0.1962026
130 | 651.8321 | 0.0311577 | 0.03157633 | -0.00351456 | 0.1056617 | 0.02159205 | 0.147639 | 0.0527526 | 0.07239281 | 1.975378 | 1.252963 | 0.2566615 | 0.1836433
131 | 653.7606 | 0.03092845 | 0.03264747 | -0.00433224 | 0.1069246 | 0.00954903 | 0.1483031 | 0.04364495 | 0.0738579 | 1.975871 | 1.271235 | 0.2660206 | 0.1723609
132 | 655.6891 | 0.03216615 | 0.03391337 | -0.00414385 | 0.1081341 | 0.00331004 | 0.1489329 | 0.03973954 | 0.07531206 | 1.975905 | 1.288674 | 0.275703 | 0.162193
133 | 657.6176 | 0.03326565 | 0.03531815 | -0.00340482 | 0.1092831 | 0.000837 | 0.1495226 | 0.03866625 | 0.07674063 | 1.975435 | 1.305324 | 0.285695 | 0.1530014
134 | 659.5461 | 0.03434511 | 0.0368189 | -0.00261543 | 0.110365 | 0.00045178 | 0.1500661 | 0.03918858 | 0.07813206 | 1.974412 | 1.321231 | 0.2959778 | 0.1446679
135 | 661.4745 | 0.03576948 | 0.03838265 | -0.00173168 | 0.1113736 | 0.00167953 | 0.1505567 | 0.04064296 | 0.07947701 | 1.972788 | 1.336438 | 0.3065258 | 0.1370918
136 | 663.4031 | 0.03712659 | 0.0399844 | -0.00041037 | 0.1123028 | 0.00403824 | 0.1509872 | 0.04257882 | 0.08076803 | 1.970511 | 1.350991 | 0.3173086 | 0.130185
137 | 665.3315 | 0.03855531 | 0.04160452 | 0.0013702 | 0.1131465 | 0.00696828 | 0.1513496 | 0.04512049 | 0.08199838 | 1.967532 | 1.364928 | 0.3282847 | 0.1238741
138 | 667.2601 | 0.04114095 | 0.04322856 | 0.00420697 | 0.1138985 | 0.01057802 | 0.1516357 | 0.0486618 | 0.08316269 | 1.963801 | 1.378292 | 0.3394086 | 0.1180928
139 | 669.1885 | 0.04473369 | 0.04484496 | 0.00831903 | 0.1145526 | 0.01552306 | 0.1518365 | 0.0530236 | 0.08425573 | 1.959271 | 1.391116 | 0.3506216 | 0.1127863
140 | 671.1171 | 0.04876264 | 0.04644557 | 0.01268602 | 0.1151025 | 0.02116926 | 0.1519426 | 0.05796629 | 0.08527321 | 1.953897 | 1.403437 | 0.3618609 | 0.1079044
141 | 673.0455 | 0.05232208 | 0.04802368 | 0.0163839 | 0.1155418 | 0.02589919 | 0.1519444 | 0.06255513 | 0.08621085 | 1.947642 | 1.415286 | 0.3730496 | 0.1034053
142 | 674.9741 | 0.05502254 | 0.04957493 | 0.0190914 | 0.1158643 | 0.02938463 | 0.1518318 | 0.06615942 | 0.08706518 | 1.940474 | 1.426694 | 0.3841067 | 0.09925064
143 | 676.9025 | 0.05721442 | 0.05109564 | 0.02141173 | 0.116064 | 0.03261945 | 0.1515951 | 0.06928718 | 0.08783284 | 1.932371 | 1.437688 | 0.3949383 | 0.09540837
144 | 678.8311 | 0.05904965 | 0.05258379 | 0.02335288 | 0.1161351 | 0.03545725 | 0.1512241 | 0.07189175 | 0.08851131 | 1.92332 | 1.448295 | 0.4054476 | 0.09184863
145 | 680.7595 | 0.06105969 | 0.05403759 | 0.02520229 | 0.1160726 | 0.03837761 | 0.1507096 | 0.074423 | 0.08909844 | 1.913324 | 1.458538 | 0.4155275 | 0.08854647
146 | 682.688 | 0.06347932 | 0.05545646 | 0.02752003 | 0.115872 | 0.04163624 | 0.1500424 | 0.0777849 | 0.08959305 | 1.902395 | 1.46844 | 0.4250705 | 0.08547861
147 | 684.6165 | 0.06559073 | 0.05684008 | 0.02984231 | 0.1155303 | 0.04486053 | 0.1492147 | 0.08104613 | 0.08999477 | 1.890565 | 1.478022 | 0.433965 | 0.082625
148 | 686.545 | 0.06759138 | 0.05818863 | 0.03170587 | 0.1150453 | 0.04776696 | 0.1482194 | 0.0837184 | 0.09030428 | 1.87788 | 1.487303 | 0.4421008 | 0.07996763
149 | 688.4735 | 0.06981189 | 0.0595027 | 0.03349972 | 0.1144164 | 0.05048575 | 0.1470514 | 0.08663206 | 0.09052344 | 1.864404 | 1.496302 | 0.4493716 | 0.0774904
150 | 690.402 | 0.07255745 | 0.06078317 | 0.03560229 | 0.113645 | 0.0535416 | 0.1457072 | 0.09037354 | 0.09065537 | 1.850218 | 1.505034 | 0.4556776 | 0.07517892
151 | 692.3305 | 0.0754153 | 0.06203117 | 0.03784764 | 0.1127342 | 0.05666544 | 0.1441855 | 0.09406708 | 0.09070453 | 1.835415 | 1.513517 | 0.4609288 | 0.07302026
152 | 694.259 | 0.07798602 | 0.06324803 | 0.03976292 | 0.111689 | 0.05948241 | 0.1424873 | 0.09700655 | 0.09067669 | 1.820106 | 1.521764 | 0.4650482 | 0.07100281
153 | 696.1875 | 0.07992376 | 0.06443526 | 0.04121225 | 0.1105169 | 0.06153599 | 0.1406164 | 0.09928257 | 0.09057896 | 1.804413 | 1.529789 | 0.4679739 | 0.0691161
154 | 698.116 | 0.08185243 | 0.06559445 | 0.0427845 | 0.1092274 | 0.06350621 | 0.1385795 | 0.10154053 | 0.09041962 | 1.788464 | 1.537605 | 0.4696616 | 0.06735072
155 | 700.0445 | 0.08380255 | 0.06672727 | 0.04450214 | 0.1078319 | 0.06540434 | 0.1363861 | 0.10353035 | 0.090208 | 1.772397 | 1.545225 | 0.4700857 | 0.06569811
156 | 701.973 | 0.08580041 | 0.06783545 | 0.04692286 | 0.1063439 | 0.06752811 | 0.1340485 | 0.10538681 | 0.08995427 | 1.756349 | 1.552658 | 0.4692404 | 0.06415054
157 | 703.9015 | 0.0869774 | 0.06892069 | 0.0490626 | 0.1047785 | 0.06911381 | 0.131582 | 0.1063893 | 0.08966916 | 1.740459 | 1.559916 | 0.4671397 | 0.06270101
158 | 705.83 | 0.08726772 | 0.06998467 | 0.05068926 | 0.1031522 | 0.07047844 | 0.1290044 | 0.10631652 | 0.0893637 | 1.724858 | 1.56701 | 0.4638165 | 0.06134314
159 | 707.7585 | 0.08688003 | 0.07102902 | 0.05214684 | 0.1014825 | 0.07155278 | 0.1263356 | 0.10529613 | 0.08904891 | 1.709672 | 1.573947 | 0.4593215 | 0.0600711
160 | 709.687 | 0.08613247 | 0.07205527 | 0.05374039 | 0.0997873 | 0.07259258 | 0.1235977 | 0.10377037 | 0.08873555 | 1.695016 | 1.580738 | 0.4537212 | 0.05887961
161 | 711.6155 | 0.08527204 | 0.07306488 | 0.05586853 | 0.09808477 | 0.07416084 | 0.1208138 | 0.10248044 | 0.08843379 | 1.680992 | 1.587389 | 0.4470957 | 0.05776383
162 | 713.5439 | 0.0841544 | 0.07405913 | 0.05813867 | 0.09639282 | 0.0759085 | 0.1180082 | 0.1012855 | 0.08815303 | 1.667688 | 1.59391 | 0.4395363 | 0.05671935
163 | 715.4725 | 0.08184178 | 0.07503941 | 0.0593839 | 0.09472823 | 0.07669363 | 0.1152047 | 0.09876607 | 0.08790165 | 1.655176 | 1.600308 | 0.4311407 | 0.05574195
164 | 717.4009 | 0.07898164 | 0.07600664 | 0.05989049 | 0.09310727 | 0.07703162 | 0.1124279 | 0.09537498 | 0.08768699 | 1.643515 | 1.606589 | 0.4220149 | 0.05482809
165 | 719.3295 | 0.07574106 | 0.07696201 | 0.06009733 | 0.09154409 | 0.07707179 | 0.1097002 | 0.09171119 | 0.0875151 | 1.632744 | 1.612761 | 0.4122637 | 0.05397411
166 | 721.2579 | 0.07218057 | 0.07790623 | 0.06006939 | 0.09005176 | 0.07670507 | 0.1070437 | 0.08811649 | 0.08739088 | 1.622892 | 1.61883 | 0.401996 | 0.053177
167 | 723.1865 | 0.06919855 | 0.07884027 | 0.060035 | 0.08864089 | 0.07645863 | 0.1044774 | 0.08462797 | 0.08731793 | 1.613967 | 1.624802 | 0.3913141 | 0.05243364
168 | 725.1149 | 0.06667891 | 0.07976465 | 0.05982128 | 0.08732065 | 0.07585166 | 0.1020192 | 0.08116204 | 0.08729875 | 1.605971 | 1.630682 | 0.3803207 | 0.05174141
169 | 727.0435 | 0.06387948 | 0.08068018 | 0.05944206 | 0.08609768 | 0.07456217 | 0.09968345 | 0.07764556 | 0.08733473 | 1.59889 | 1.636477 | 0.3691083 | 0.05109762
170 | 728.9719 | 0.06146544 | 0.08158721 | 0.05919386 | 0.08497716 | 0.07320866 | 0.09748263 | 0.07433414 | 0.0874263 | 1.592702 | 1.642191 | 0.3577673 | 0.05049998
171 | 730.9005 | 0.05960149 | 0.08248641 | 0.05909253 | 0.08396193 | 0.0718209 | 0.09542562 | 0.07125868 | 0.08757306 | 1.587375 | 1.64783 | 0.3463753 | 0.04994613
172 | 732.8289 | 0.05820683 | 0.08337801 | 0.05870488 | 0.08305355 | 0.07015711 | 0.09351946 | 0.06861441 | 0.08777386 | 1.582874 | 1.653398 | 0.3350069 | 0.04943405
173 | 734.7574 | 0.05718098 | 0.08426254 | 0.05799129 | 0.08225168 | 0.0682239 | 0.09176783 | 0.06658633 | 0.08802702 | 1.579154 | 1.6589 | 0.3237238 | 0.04896165
174 | 736.6859 | 0.05685443 | 0.08514028 | 0.05760773 | 0.08155485 | 0.06653983 | 0.09017245 | 0.06516389 | 0.08833036 | 1.576171 | 1.664341 | 0.3125818 | 0.04852706
175 | 738.6144 | 0.05708493 | 0.08601156 | 0.0576069 | 0.08096039 | 0.06541225 | 0.08873277 | 0.06438194 | 0.08868139 | 1.573875 | 1.669724 | 0.3016281 | 0.04812846
176 | 740.5429 | 0.05776258 | 0.08687666 | 0.0578348 | 0.0804647 | 0.06477949 | 0.08744639 | 0.06400809 | 0.08907737 | 1.572217 | 1.675053 | 0.2909021 | 0.04776413
177 | 742.4714 | 0.05861166 | 0.08773585 | 0.05795921 | 0.08006349 | 0.06419707 | 0.0863093 | 0.06391209 | 0.08951543 | 1.571147 | 1.680334 | 0.2804358 | 0.04743243
178 | 744.3999 | 0.05933561 | 0.08858937 | 0.05809966 | 0.0797519 | 0.06360437 | 0.08531623 | 0.06406797 | 0.08999263 | 1.570617 | 1.685568 | 0.2702548 | 0.04713177
179 | 746.3284 | 0.05979178 | 0.08943749 | 0.05833573 | 0.07952471 | 0.06312957 | 0.08446091 | 0.06384193 | 0.09050602 | 1.570579 | 1.69076 | 0.2603788 | 0.04686064
180 | 748.2569 | 0.06042508 | 0.09028044 | 0.05889366 | 0.0793765 | 0.0631143 | 0.0837363 | 0.06364453 | 0.09105272 | 1.570987 | 1.695912 | 0.2508219 | 0.04661759
181 | 750.1854 | 0.06133136 | 0.09111846 | 0.05984311 | 0.07930172 | 0.06350117 | 0.08313491 | 0.06381994 | 0.09162995 | 1.571797 | 1.701029 | 0.2415937 | 0.04640122
182 | 752.1139 | 0.06205542 | 0.09195178 | 0.06071222 | 0.07929487 | 0.06384593 | 0.08264893 | 0.0642675 | 0.09223504 | 1.572969 | 1.706113 | 0.2326999 | 0.04621021
183 | 754.0424 | 0.06259711 | 0.09278064 | 0.06121544 | 0.07935052 | 0.06422366 | 0.08227045 | 0.06480791 | 0.09286547 | 1.574464 | 1.711167 | 0.2241426 | 0.04604328
184 | 755.9709 | 0.06311566 | 0.09360527 | 0.06209266 | 0.07946344 | 0.06524253 | 0.08199159 | 0.0654801 | 0.09351887 | 1.576246 | 1.716194 | 0.2159209 | 0.04589922
185 | 757.8994 | 0.06374004 | 0.09442591 | 0.06312357 | 0.07962858 | 0.06644414 | 0.08180464 | 0.06631016 | 0.09419306 | 1.578283 | 1.721196 | 0.2080317 | 0.0457769
186 | 759.8279 | 0.06447345 | 0.0952428 | 0.06390807 | 0.07984117 | 0.06765438 | 0.08170213 | 0.06724549 | 0.09488601 | 1.580544 | 1.726176 | 0.2004699 | 0.04567521
187 | 761.7564 | 0.0651222 | 0.09605618 | 0.06471912 | 0.08009671 | 0.0690752 | 0.0816769 | 0.06832523 | 0.09559587 | 1.583002 | 1.731136 | 0.1932287 | 0.04559316
188 | 763.6849 | 0.06550803 | 0.0968663 | 0.06566825 | 0.08039099 | 0.07070634 | 0.08172216 | 0.06952732 | 0.09632097 | 1.585633 | 1.736079 | 0.1863002 | 0.0455298
189 | 765.6134 | 0.06590148 | 0.09767342 | 0.06637358 | 0.0807201 | 0.07216624 | 0.08183153 | 0.07082306 | 0.09705976 | 1.588412 | 1.741006 | 0.1796753 | 0.04548426
190 | 767.5419 | 0.06598555 | 0.09847777 | 0.06658074 | 0.08108043 | 0.07328584 | 0.08199903 | 0.07217541 | 0.09781087 | 1.591321 | 1.74592 | 0.1733446 | 0.04545575
191 | 769.4704 | 0.06597854 | 0.09927962 | 0.06639231 | 0.08146864 | 0.07416241 | 0.08221911 | 0.07323279 | 0.09857309 | 1.59434 | 1.750822 | 0.1672979 | 0.04544355
192 | 771.3989 | 0.06635447 | 0.1000792 | 0.06566763 | 0.0818817 | 0.07472821 | 0.08248661 | 0.07426642 | 0.09934531 | 1.597453 | 1.755716 | 0.1615247 | 0.04544702
193 | 773.3274 | 0.06683331 | 0.1008768 | 0.06429939 | 0.08231684 | 0.07451106 | 0.08279682 | 0.07538784 | 0.1001266 | 1.600646 | 1.760601 | 0.1560145 | 0.04546561
194 | 775.2559 | 0.06747643 | 0.1016727 | 0.06289505 | 0.08277152 | 0.07404152 | 0.0831454 | 0.07686862 | 0.100916 | 1.603906 | 1.76548 | 0.1507567 | 0.04549884
195 | 777.1844 | 0.06833673 | 0.1024671 | 0.06145801 | 0.08324346 | 0.07318147 | 0.08352837 | 0.07815382 | 0.1017129 | 1.607221 | 1.770356 | 0.1457407 | 0.04554628
196 | 779.1129 | 0.06944486 | 0.1032603 | 0.0601518 | 0.0837306 | 0.0719106 | 0.08394213 | 0.07942255 | 0.1025165 | 1.610582 | 1.775228 | 0.1409561 | 0.04560761
197 | 781.0414 | 0.07082894 | 0.1040526 | 0.05921534 | 0.08423108 | 0.07051478 | 0.08438339 | 0.08062369 | 0.1033264 | 1.613978 | 1.7801 | 0.1363927 | 0.04568257
198 | 782.9698 | 0.07226018 | 0.1048442 | 0.05846104 | 0.08474321 | 0.06862335 | 0.08484917 | 0.08126051 | 0.104142 | 1.617403 | 1.784973 | 0.1320407 | 0.04577095
199 | 784.8984 | 0.07349401 | 0.1056354 | 0.05751831 | 0.08526558 | 0.06601557 | 0.08533686 | 0.08106223 | 0.104963 | 1.62085 | 1.789848 | 0.1278897 | 0.04587264
200 | 786.8268 | 0.07489526 | 0.1064264 | 0.05658673 | 0.08579674 | 0.06280379 | 0.08584393 | 0.08044802 | 0.105789 | 1.624312 | 1.794727 | 0.1239314 | 0.04598753
201 | 788.7554 | 0.0764702 | 0.1072177 | 0.05573128 | 0.08633562 | 0.05919694 | 0.08636832 | 0.0796207 | 0.1066198 | 1.627785 | 1.799611 | 0.1201557 | 0.04611563
202 | 790.6838 | 0.07764272 | 0.1080093 | 0.0546521 | 0.08688106 | 0.055471 | 0.08690796 | 0.07825414 | 0.1074551 | 1.631263 | 1.804503 | 0.1165548 | 0.04625695
203 | 792.6124 | 0.07835185 | 0.1088016 | 0.05374297 | 0.08743223 | 0.05182805 | 0.08746123 | 0.07660778 | 0.1082948 | 1.634744 | 1.809404 | 0.1131195 | 0.04641158
204 | 794.5408 | 0.0791084 | 0.1095949 | 0.05337605 | 0.08798821 | 0.0489099 | 0.08802644 | 0.07535098 | 0.1091387 | 1.638223 | 1.814315 | 0.1098427 | 0.04657961
205 | 796.4694 | 0.08001824 | 0.1103894 | 0.05354781 | 0.08854838 | 0.04694295 | 0.08860232 | 0.07465881 | 0.1099869 | 1.641698 | 1.819239 | 0.106716 | 0.04676124
206 | 798.3978 | 0.08105066 | 0.1111854 | 0.05425203 | 0.08911199 | 0.04601837 | 0.08918752 | 0.07431861 | 0.1108391 | 1.645167 | 1.824175 | 0.1037328 | 0.04695661
207 | 800.3264 | 0.08203739 | 0.1119832 | 0.05510991 | 0.08967862 | 0.04580162 | 0.08978106 | 0.07427178 | 0.1116955 | 1.648627 | 1.829128 | 0.1008855 | 0.04716598
208 | 802.2548 | 0.08309406 | 0.1127831 | 0.05620068 | 0.09024766 | 0.04649612 | 0.09038184 | 0.0748252 | 0.1125561 | 1.652077 | 1.834098 | 0.0981681 | 0.04738957
209 | 804.1833 | 0.08415534 | 0.1135853 | 0.05756258 | 0.0908188 | 0.04780491 | 0.0909891 | 0.07566442 | 0.1134209 | 1.655516 | 1.839087 | 0.0955739 | 0.04762769
210 | 806.1118 | 0.08517651 | 0.1143901 | 0.05913256 | 0.09139166 | 0.04953452 | 0.09160206 | 0.07676127 | 0.11429 | 1.658942 | 1.844096 | 0.0930971 | 0.04788061
211 | 808.0403 | 0.08617525 | 0.1151979 | 0.06062893 | 0.09196594 | 0.05160152 | 0.09222006 | 0.07826856 | 0.1151636 | 1.662355 | 1.849128 | 0.09073204 | 0.04814867
212 | 809.9688 | 0.08743461 | 0.1160089 | 0.06223232 | 0.09254138 | 0.05388654 | 0.09284253 | 0.0801293 | 0.1160417 | 1.665754 | 1.854185 | 0.08847338 | 0.0484322
213 | 811.8973 | 0.08875007 | 0.1168234 | 0.06391605 | 0.09311779 | 0.05617472 | 0.09346896 | 0.08211817 | 0.1169245 | 1.669139 | 1.859267 | 0.08631603 | 0.04873158
214 | 813.8258 | 0.08994003 | 0.1176417 | 0.06542799 | 0.09369501 | 0.05849497 | 0.09409894 | 0.08393983 | 0.1178122 | 1.672509 | 1.864378 | 0.08425518 | 0.04904718
215 | 815.7543 | 0.09112546 | 0.118464 | 0.06709135 | 0.09427289 | 0.060721 | 0.09473209 | 0.08582876 | 0.1187049 | 1.675864 | 1.869518 | 0.08228631 | 0.0493794
216 | 817.6828 | 0.09248843 | 0.1192908 | 0.06881096 | 0.09485135 | 0.06284839 | 0.09536811 | 0.08746113 | 0.1196029 | 1.679205 | 1.874691 | 0.08040509 | 0.04972866
217 | 819.6113 | 0.09363036 | 0.1201222 | 0.07021793 | 0.09543031 | 0.06469969 | 0.09600674 | 0.08898316 | 0.1205064 | 1.682531 | 1.879897 | 0.07860747 | 0.05009541
218 | 821.5398 | 0.09472376 | 0.1209587 | 0.07158756 | 0.09600973 | 0.06655646 | 0.09664777 | 0.09057186 | 0.1214157 | 1.685843 | 1.885139 | 0.07688959 | 0.05048009
219 | 823.4683 | 0.09584106 | 0.1218004 | 0.07293158 | 0.09658959 | 0.06833507 | 0.09729103 | 0.09190866 | 0.1223308 | 1.68914 | 1.890419 | 0.07524782 | 0.0508832
220 | 825.3968 | 0.09696616 | 0.1226477 | 0.0741557 | 0.0971699 | 0.06982901 | 0.09793639 | 0.09327886 | 0.1232522 | 1.692424 | 1.895739 | 0.07367872 | 0.05130522
221 | 827.3253 | 0.09798636 | 0.123501 | 0.07527034 | 0.09775067 | 0.07115714 | 0.09858375 | 0.09458206 | 0.1241802 | 1.695695 | 1.901101 | 0.07217906 | 0.05174668
222 | 829.2538 | 0.09895233 | 0.1243606 | 0.07644594 | 0.09833193 | 0.07266176 | 0.09923304 | 0.09596123 | 0.1251148 | 1.698954 | 1.906507 | 0.07074575 | 0.05220812
223 | 831.1823 | 0.10006251 | 0.1252267 | 0.07776817 | 0.09891376 | 0.07414665 | 0.09988423 | 0.09741771 | 0.1260566 | 1.7022 | 1.91196 | 0.06937591 | 0.0526901
224 | 833.1108 | 0.10128523 | 0.1260998 | 0.07901454 | 0.0994962 | 0.07562783 | 0.1005373 | 0.09870743 | 0.1270058 | 1.705435 | 1.917462 | 0.06806679 | 0.05319321
225 | 835.0393 | 0.1023446 | 0.1269801 | 0.0801648 | 0.1000793 | 0.07710099 | 0.1011923 | 0.0999193 | 0.1279626 | 1.708659 | 1.923015 | 0.06681581 | 0.05371807
226 | 836.9678 | 0.10350026 | 0.1278681 | 0.08134046 | 0.1006633 | 0.07846722 | 0.1018492 | 0.10121176 | 0.1289275 | 1.711873 | 1.928621 | 0.06562053 | 0.05426533
227 | 838.8963 | 0.10456965 | 0.128764 | 0.08247525 | 0.1012481 | 0.07964975 | 0.1025081 | 0.10241515 | 0.1299008 | 1.715078 | 1.934283 | 0.06447865 | 0.05483565
228 | 840.8248 | 0.10581369 | 0.1296683 | 0.08374529 | 0.101834 | 0.08093079 | 0.103169 | 0.10375519 | 0.1308828 | 1.718274 | 1.940003 | 0.06338799 | 0.05542975
229 | 842.7533 | 0.10706627 | 0.1305813 | 0.08484667 | 0.102421 | 0.08215397 | 0.1038321 | 0.10508247 | 0.1318739 | 1.721463 | 1.945784 | 0.0623465 | 0.05604836
230 | 844.6818 | 0.10823228 | 0.1315033 | 0.08572708 | 0.1030092 | 0.08327968 | 0.1044974 | 0.10639248 | 0.1328745 | 1.724645 | 1.951629 | 0.06135224 | 0.05669225
231 | 846.6103 | 0.10946432 | 0.1324349 | 0.08685222 | 0.1035989 | 0.08444992 | 0.1051651 | 0.10757732 | 0.133885 | 1.727821 | 1.95754 | 0.06040338 | 0.05736224
232 | 848.5388 | 0.11058618 | 0.1333763 | 0.08803518 | 0.1041901 | 0.08577788 | 0.1058352 | 0.10868268 | 0.1349057 | 1.730992 | 1.96352 | 0.05949818 | 0.05805917
233 | 850.4673 | 0.11154787 | 0.134328 | 0.08897537 | 0.104783 | 0.08698497 | 0.106508 | 0.10985137 | 0.1359371 | 1.734159 | 1.969571 | 0.05863503 | 0.05878395
234 | 852.3958 | 0.11246801 | 0.1352904 | 0.08989271 | 0.1053777 | 0.08798001 | 0.1071836 | 0.11108161 | 0.1369797 | 1.737322 | 1.975697 | 0.05781239 | 0.05953752
235 | 854.3243 | 0.11351066 | 0.1362639 | 0.09086076 | 0.1059745 | 0.08898696 | 0.1078621 | 0.11226986 | 0.1380338 | 1.740483 | 1.981901 | 0.05702881 | 0.06032086
236 | 856.2527 | 0.1146384 | 0.137249 | 0.0919499 | 0.1065735 | 0.0901048 | 0.1085437 | 0.1135266 | 0.1390999 | 1.743642 | 1.988186 | 0.05628295 | 0.06113497
237 | 858.1813 | 0.11587381 | 0.1382461 | 0.09325071 | 0.1071749 | 0.09126141 | 0.1092287 | 0.11481861 | 0.1401785 | 1.746801 | 1.994554 | 0.05557343 | 0.06198107
238 | 860.1097 | 0.11731031 | 0.1392557 | 0.09434491 | 0.1077789 | 0.09247561 | 0.1099171 | 0.11612541 | 0.14127 | 1.74996 | 2.00101 | 0.05489917 | 0.06286015
239 | 862.0383 | 0.11861259 | 0.1402783 | 0.09538239 | 0.1083856 | 0.09370079 | 0.1106093 | 0.11736169 | 0.1423751 | 1.753121 | 2.007556 | 0.05425889 | 0.0637736
240 | 863.9667 | 0.11983047 | 0.1413143 | 0.09652187 | 0.1089952 | 0.09481887 | 0.1113053 | 0.11869227 | 0.1434941 | 1.756284 | 2.014197 | 0.05365166 | 0.06472252
241 | 865.8953 | 0.12097423 | 0.1423644 | 0.09751703 | 0.1096081 | 0.09582273 | 0.1120056 | 0.11991603 | 0.1446277 | 1.759451 | 2.020935 | 0.05307633 | 0.06570845
242 | 867.8237 | 0.12201265 | 0.1434289 | 0.09857415 | 0.1102243 | 0.09690355 | 0.1127102 | 0.12105975 | 0.1457763 | 1.762622 | 2.027775 | 0.05253208 | 0.06673262
243 | 869.7523 | 0.12321458 | 0.1445086 | 0.09974278 | 0.1108441 | 0.09797478 | 0.1134194 | 0.12232178 | 0.1469406 | 1.765798 | 2.03472 | 0.05201791 | 0.06779674
244 | 871.6807 | 0.12496051 | 0.1456037 | 0.10116501 | 0.1114676 | 0.09947541 | 0.1141334 | 0.12401961 | 0.148121 | 1.768981 | 2.041774 | 0.05153309 | 0.06890221
245 | 873.6093 | 0.12720326 | 0.1467152 | 0.10319896 | 0.1120952 | 0.10161826 | 0.1148527 | 0.12614636 | 0.1493185 | 1.772171 | 2.048943 | 0.05107673 | 0.07005093
246 | 875.5377 | 0.12967901 | 0.1478434 | 0.10553491 | 0.112727 | 0.10387081 | 0.1155772 | 0.12860941 | 0.1505333 | 1.775369 | 2.056229 | 0.05064821 | 0.07124444
247 | 877.4662 | 0.13196145 | 0.1489891 | 0.10754895 | 0.1133633 | 0.10586595 | 0.1163075 | 0.13081075 | 0.1517663 | 1.778577 | 2.063638 | 0.05024677 | 0.07248483
248 | 879.3947 | 0.13382074 | 0.1501528 | 0.10917244 | 0.1140043 | 0.10750184 | 0.1170437 | 0.13247624 | 0.1530181 | 1.781796 | 2.071174 | 0.04987179 | 0.07377402
249 | 881.3232 | 0.13544472 | 0.1513353 | 0.11067612 | 0.1146503 | 0.10910322 | 0.1177862 | 0.13412382 | 0.1542894 | 1.785026 | 2.078842 | 0.0495227 | 0.07511416
250 | 883.2517 | 0.13723678 | 0.1525372 | 0.11232428 | 0.1153015 | 0.11075998 | 0.1185352 | 0.13593968 | 0.155581 | 1.788269 | 2.086647 | 0.04919895 | 0.07650747
251 | 885.1802 | 0.13895983 | 0.1537593 | 0.11384353 | 0.1159583 | 0.11229363 | 0.119291 | 0.13779053 | 0.1568937 | 1.791526 | 2.094595 | 0.04890002 | 0.07795637
252 | 887.1087 | 0.14036321 | 0.1550024 | 0.11504621 | 0.1166207 | 0.11352591 | 0.1200541 | 0.13932841 | 0.1582282 | 1.794798 | 2.10269 | 0.04862546 | 0.07946337
253 | 889.0372 | 0.14165396 | 0.1562671 | 0.11627356 | 0.1172893 | 0.11460516 | 0.1208247 | 0.14074236 | 0.1595853 | 1.798086 | 2.110939 | 0.04837484 | 0.08103119
254 | 890.9657 | 0.14326702 | 0.1575544 | 0.11750492 | 0.1179642 | 0.11585082 | 0.1216032 | 0.14234132 | 0.1609659 | 1.801391 | 2.119348 | 0.04814778 | 0.08266268
255 | 892.8942 | 0.14479214 | 0.158865 | 0.11855064 | 0.1186456 | 0.11715494 | 0.1223899 | 0.14382504 | 0.1623709 | 1.804715 | 2.127923 | 0.04794392 | 0.08436091
256 | 894.8227 | 0.14638048 | 0.1601999 | 0.11995248 | 0.1193341 | 0.11854198 | 0.1231852 | 0.14545658 | 0.1638012 | 1.808058 | 2.136671 | 0.04776294 | 0.08612912
257 | 896.7512 | 0.14815537 | 0.1615599 | 0.12148757 | 0.1200297 | 0.11994967 | 0.1239896 | 0.14712737 | 0.1652578 | 1.811422 | 2.145598 | 0.04760457 | 0.08797077
258 | 898.6797 | 0.15013819 | 0.1629461 | 0.12305569 | 0.120733 | 0.12152929 | 0.1248033 | 0.14901769 | 0.1667417 | 1.814808 | 2.154711 | 0.04746857 | 0.08988957
259 | 900.6082 | 0.15215031 | 0.1643594 | 0.12469691 | 0.1214441 | 0.12331151 | 0.1256268 | 0.15111051 | 0.168254 | 1.818217 | 2.164019 | 0.04735471 | 0.09188946
260 | 902.5367 | 0.15385767 | 0.1658009 | 0.12642127 | 0.1221635 | 0.12497867 | 0.1264606 | 0.15302047 | 0.1697958 | 1.821651 | 2.173528 | 0.04726283 | 0.09397466
261 | 904.4652 | 0.15582982 | 0.1672717 | 0.12827132 | 0.1228914 | 0.12656132 | 0.1273051 | 0.15503012 | 0.1713681 | 1.82511 | 2.183247 | 0.04719276 | 0.09614966
262 | 906.3937 | 0.15806871 | 0.1687729 | 0.13001741 | 0.1236284 | 0.12845991 | 0.1281608 | 0.15732671 | 0.1729723 | 1.828597 | 2.193186 | 0.04714441 | 0.0984193
263 | 908.3222 | 0.16015748 | 0.1703057 | 0.13166248 | 0.1243747 | 0.13015398 | 0.1290281 | 0.15946668 | 0.1746095 | 1.832112 | 2.203352 | 0.04711768 | 0.1007887
264 | 910.2507 | 0.16248364 | 0.1718714 | 0.13353584 | 0.1251307 | 0.13206334 | 0.1299075 | 0.16174174 | 0.1762811 | 1.835657 | 2.213755 | 0.04711252 | 0.1032635
265 | 912.1792 | 0.16490047 | 0.1734713 | 0.13568737 | 0.1258969 | 0.13422207 | 0.1307996 | 0.16422897 | 0.1779885 | 1.839233 | 2.224406 | 0.04712892 | 0.1058496
266 | 914.1077 | 0.16737785 | 0.1751068 | 0.13787175 | 0.1266737 | 0.13630815 | 0.1317049 | 0.16673815 | 0.1797332 | 1.842842 | 2.235316 | 0.04716688 | 0.1085533
267 | 916.0362 | 0.16979314 | 0.1767793 | 0.13994534 | 0.1274615 | 0.13830234 | 0.132624 | 0.16917674 | 0.1815166 | 1.846485 | 2.246494 | 0.04722645 | 0.1113816
268 | 917.9647 | 0.17225328 | 0.1784903 | 0.14211138 | 0.1282608 | 0.14045738 | 0.1335575 | 0.17172438 | 0.1833403 | 1.850164 | 2.257953 | 0.04730771 | 0.1143418
269 | 919.8932 | 0.17508041 | 0.1802415 | 0.14441911 | 0.129072 | 0.14272191 | 0.134506 | 0.17445011 | 0.1852061 | 1.853879 | 2.269705 | 0.04741075 | 0.117442
270 | 921.8217 | 0.17811522 | 0.1820346 | 0.14681752 | 0.1298958 | 0.14507462 | 0.1354701 | 0.17717722 | 0.1871156 | 1.857634 | 2.281763 | 0.04753573 | 0.1206905
271 | 923.7502 | 0.18095189 | 0.1838712 | 0.14923579 | 0.1307325 | 0.14755089 | 0.1364505 | 0.18000579 | 0.1890708 | 1.861429 | 2.294141 | 0.04768281 | 0.1240969
272 | 925.6786 | 0.18382336 | 0.1857532 | 0.15169796 | 0.1315826 | 0.15004576 | 0.137448 | 0.18288486 | 0.1910736 | 1.865265 | 2.306853 | 0.04785219 | 0.1276709
273 | 927.6072 | 0.186915 | 0.1876829 | 0.154216 | 0.132447 | 0.1525497 | 0.1384633 | 0.1858786 | 0.1931262 | 1.869146 | 2.319916 | 0.04804414 | 0.1314239
274 | 929.5356 | 0.19035378 | 0.1896619 | 0.15694048 | 0.133326 | 0.15516118 | 0.139497 | 0.18919178 | 0.1952305 | 1.873072 | 2.333343 | 0.0482589 | 0.135367
275 | 931.4642 | 0.1937519 | 0.1916928 | 0.1596909 | 0.1342203 | 0.1578275 | 0.1405503 | 0.1924878 | 0.1973891 | 1.877046 | 2.347155 | 0.04849682 | 0.1395137
276 | 933.3926 | 0.19730024 | 0.1937775 | 0.16260064 | 0.1351305 | 0.16057414 | 0.1416236 | 0.19580884 | 0.1996042 | 1.881068 | 2.361367 | 0.0487582 | 0.1438771
277 | 935.3212 | 0.2011629 | 0.195919 | 0.165672 | 0.1360575 | 0.1634452 | 0.1427182 | 0.1993891 | 0.2018786 | 1.885142 | 2.376001 | 0.04904349 | 0.1484732
278 | 937.2496 | 0.20484885 | 0.1981193 | 0.16872375 | 0.1370017 | 0.16636025 | 0.1438349 | 0.20309165 | 0.2042147 | 1.889268 | 2.391075 | 0.04935304 | 0.1533175
279 | 939.1782 | 0.20865384 | 0.2003817 | 0.17192034 | 0.1379641 | 0.16936064 | 0.1449747 | 0.20701984 | 0.2066158 | 1.89345 | 2.406613 | 0.0496874 | 0.158429
280 | 941.1066 | 0.21267684 | 0.2027087 | 0.17527814 | 0.1389453 | 0.17250544 | 0.1461386 | 0.21090664 | 0.2090845 | 1.897688 | 2.422635 | 0.050047 | 0.1638263
281 | 943.0352 | 0.21680571 | 0.2051038 | 0.17866391 | 0.1399463 | 0.17581431 | 0.1473279 | 0.21497681 | 0.2116246 | 1.901987 | 2.439169 | 0.05043247 | 0.1695321
282 | 944.9636 | 0.22096467 | 0.2075698 | 0.18190577 | 0.1409679 | 0.17884877 | 0.1485436 | 0.21898187 | 0.2142389 | 1.906346 | 2.456238 | 0.05084434 | 0.1755688
283 | 946.8922 | 0.22528333 | 0.2101108 | 0.18527213 | 0.142011 | 0.18203363 | 0.1497871 | 0.22308963 | 0.2169317 | 1.91077 | 2.473872 | 0.05128333 | 0.1819636
284 | 948.8206 | 0.22983358 | 0.2127299 | 0.18899978 | 0.1430766 | 0.18563828 | 0.1510596 | 0.22773698 | 0.2197064 | 1.915259 | 2.492098 | 0.05175006 | 0.1887437
285 | 950.7491 | 0.23437604 | 0.2154316 | 0.19251524 | 0.1441658 | 0.18914234 | 0.1523626 | 0.23216184 | 0.2225675 | 1.919818 | 2.51095 | 0.05224535 | 0.1959416
286 | 952.6776 | 0.23907659 | 0.2182199 | 0.19612829 | 0.1452797 | 0.19260149 | 0.1536976 | 0.23650499 | 0.2255193 | 1.924448 | 2.53046 | 0.05276998 | 0.2035918
287 | 954.6061 | 0.24381438 | 0.2210994 | 0.19992278 | 0.1464195 | 0.19606688 | 0.1550662 | 0.24102728 | 0.2285666 | 1.929152 | 2.550664 | 0.05332482 | 0.2117327
288 | 956.5346 | 0.24883262 | 0.224075 | 0.20389662 | 0.1475864 | 0.19962152 | 0.1564701 | 0.24584602 | 0.2317145 | 1.933933 | 2.5716 | 0.05391081 | 0.2204069
289 | 958.4631 | 0.25413591 | 0.2271518 | 0.20797201 | 0.1487817 | 0.20336051 | 0.1579111 | 0.25091541 | 0.2349684 | 1.938794 | 2.593307 | 0.05452893 | 0.2296619
290 | 960.3916 | 0.25978492 | 0.2303354 | 0.21233362 | 0.1500071 | 0.20748162 | 0.1593912 | 0.25626392 | 0.238334 | 1.943737 | 2.615829 | 0.05518024 | 0.2395504
291 | 962.3201 | 0.26558212 | 0.2336317 | 0.21705382 | 0.1512639 | 0.21174342 | 0.1609123 | 0.26175072 | 0.2418177 | 1.948766 | 2.639212 | 0.0558659 | 0.2501314
292 | 964.2486 | 0.27174214 | 0.2370473 | 0.22202854 | 0.152554 | 0.21637024 | 0.1624767 | 0.26752104 | 0.245426 | 1.953884 | 2.663504 | 0.05658711 | 0.2614707
293 | 966.1771 | 0.27827825 | 0.2405888 | 0.22725605 | 0.1538791 | 0.22130925 | 0.1640868 | 0.27366845 | 0.2491663 | 1.959095 | 2.688756 | 0.05734517 | 0.2736421
294 | 968.1056 | 0.28496639 | 0.2442638 | 0.23273429 | 0.1552413 | 0.22632099 | 0.165745 | 0.28006169 | 0.2530462 | 1.964401 | 2.715024 | 0.05814147 | 0.2867285
295 | 970.0341 | 0.29171881 | 0.2480802 | 0.23823171 | 0.1566429 | 0.23145251 | 0.1674542 | 0.28646531 | 0.2570741 | 1.969807 | 2.742364 | 0.05897749 | 0.3008235
296 | 971.9626 | 0.29854472 | 0.2520466 | 0.24390152 | 0.1580862 | 0.23700652 | 0.1692172 | 0.29316792 | 0.2612589 | 1.975317 | 2.770837 | 0.05985481 | 0.3160325
297 | 973.8911 | 0.30524086 | 0.2561723 | 0.24953456 | 0.1595741 | 0.24241796 | 0.1710372 | 0.29988926 | 0.2656103 | 1.980933 | 2.800508 | 0.06077512 | 0.3324749
298 | 975.8196 | 0.31174222 | 0.2604673 | 0.25500002 | 0.1611097 | 0.24778002 | 0.1729174 | 0.30643222 | 0.2701388 | 1.986662 | 2.831442 | 0.06174023 | 0.3502861
299 | 977.7481 | 0.31782898 | 0.2649425 | 0.26032248 | 0.1626965 | 0.25344918 | 0.1748616 | 0.31303348 | 0.2748556 | 1.992506 | 2.863708 | 0.06275207 | 0.3696203
300 | 979.6766 | 0.32372948 | 0.2696095 | 0.26564348 | 0.1643387 | 0.25942668 | 0.1768737 | 0.31961748 | 0.279773 | 1.998471 | 2.897378 | 0.06381268 | 0.3906533
301 | 981.6051 | 0.32925468 | 0.2744811 | 0.27094038 | 0.166041 | 0.26559718 | 0.1789577 | 0.32597758 | 0.2849042 | 2.004561 | 2.93252 | 0.06492428 | 0.4135861
302 | 983.5336 | 0.33409482 | 0.2795711 | 0.27590392 | 0.1678089 | 0.27202762 | 0.1811183 | 0.33213812 | 0.2902634 | 2.010781 | 2.969205 | 0.06608922 | 0.438649
303 | 985.4621 | 0.3383075 | 0.2848942 | 0.2805518 | 0.1696494 | 0.2788556 | 0.1833603 | 0.338096 | 0.2958662 | 2.017136 | 3.007501 | 0.06731001 | 0.4661066
304 | 987.3906 | 0.34188901 | 0.2904667 | 0.28504561 | 0.1715704 | 0.28591551 | 0.185689 | 0.34386101 | 0.3017292 | 2.023633 | 3.047466 | 0.06858934 | 0.4962637
305 | 989.3191 | 0.34473675 | 0.2963061 | 0.28920635 | 0.173582 | 0.29304735 | 0.1881099 | 0.34940895 | 0.3078706 | 2.030276 | 3.08915 | 0.06993012 | 0.5294715
306 | 991.2476 | 0.3472837 | 0.3024312 | 0.293325 | 0.1756965 | 0.3006105 | 0.190629 | 0.3551212 | 0.3143098 | 2.037071 | 3.132586 | 0.07133541 | 0.5661357
307 | 993.1761 | 0.34958943 | 0.3088625 | 0.29725243 | 0.1779294 | 0.30848173 | 0.1932529 | 0.36090563 | 0.3210678 | 2.044025 | 3.177782 | 0.07280855 | 0.6067255
308 | 995.1046 | 0.35177033 | 0.3156219 | 0.30113683 | 0.1802999 | 0.31659993 | 0.1959883 | 0.36672263 | 0.3281671 | 2.051145 | 3.224707 | 0.07435309 | 0.6517829
309 | 997.0331 | 0.35406253 | 0.3227331 | 0.30508443 | 0.1828324 | 0.32465813 | 0.1988424 | 0.37240813 | 0.3356316 | 2.058437 | 3.273279 | 0.07597284 | 0.7019339
310 | 998.9615 | 0.35664631 | 0.3302208 | 0.30904481 | 0.1855571 | 0.33235181 | 0.2018227 | 0.37829171 | 0.3434864 | 2.065909 | 3.32334 | 0.07767182 | 0.7578965
311 | 1000.89 | 0.35973901 | 0.3381123 | 0.31308961 | 0.1885117 | 0.33964021 | 0.2049372 | 0.38425571 | 0.3517586 | 2.073569 | 3.374634 | 0.07945462 | 0.8205024
312 | 1002.819 | 0.36328534 | 0.3464372 | 0.31731944 | 0.1917419 | 0.34632714 | 0.2081945 | 0.38989654 | 0.3604777 | 2.081426 | 3.42677 | 0.0813264 | 0.8907075
313 | 1004.747 | 0.36707981 | 0.3552174 | 0.32139161 | 0.1952972 | 0.35202011 | 0.2115996 | 0.39501601 | 0.3696639 | 2.089483 | 3.479112 | 0.08329078 | 0.9695083
314 | 1006.676 | 0.37133886 | 0.3644904 | 0.32527536 | 0.1992373 | 0.35706126 | 0.2151633 | 0.40014756 | 0.3793534 | 2.097758 | 3.530857 | 0.08535533 | 1.058147
315 | 1008.604 | 0.37603597 | 0.3742739 | 0.32898837 | 0.2036122 | 0.36116287 | 0.2188875 | 0.40511707 | 0.3895602 | 2.106252 | 3.580752 | 0.08752386 | 1.15777
316 | 1010.533 | 0.38120425 | 0.3846023 | 0.33258315 | 0.2084676 | 0.36446535 | 0.22278 | 0.40989225 | 0.4003145 | 2.114983 | 3.627208 | 0.08980506 | 1.269737
317 | 1012.461 | 0.3868091 | 0.3954841 | 0.3359997 | 0.2138112 | 0.3672154 | 0.2268367 | 0.4148016 | 0.4116173 | 2.123953 | 3.667981 | 0.09220352 | 1.395098
318 | 1014.39 | 0.39308622 | 0.4069407 | 0.33943082 | 0.2196148 | 0.36958102 | 0.2310558 | 0.42017442 | 0.4234805 | 2.133183 | 3.70026 | 0.09472927 | 1.534884
319 | 1016.318 | 0.40046014 | 0.4189573 | 0.34302764 | 0.2257748 | 0.37133644 | 0.235418 | 0.42596204 | 0.4358754 | 2.142675 | 3.720436 | 0.09738788 | 1.689316
320 | 1018.247 | 0.40903435 | 0.4315241 | 0.34691845 | 0.2321241 | 0.37265905 | 0.2398983 | 0.43216315 | 0.4487755 | 2.152451 | 3.724258 | 0.100191 | 1.858031
321 | 1020.175 | 0.41860804 | 0.4445806 | 0.35085154 | 0.2384043 | 0.37350904 | 0.2444413 | 0.43883164 | 0.4620982 | 2.162515 | 3.706957 | 0.1031453 | 2.038999
322 | 1022.104 | 0.42936019 | 0.4580601 | 0.35519149 | 0.2442987 | 0.37398229 | 0.2489695 | 0.44629369 | 0.4757531 | 2.172892 | 3.663712 | 0.1062644 | 2.228801
323 | 1024.032 | 0.44139906 | 0.4718307 | 0.36001516 | 0.2494254 | 0.37445776 | 0.2533533 | 0.45446316 | 0.4895831 | 2.183586 | 3.590487 | 0.1095566 | 2.421635
324 | 1025.961 | 0.45420659 | 0.4857487 | 0.36495349 | 0.2533882 | 0.37468419 | 0.2574167 | 0.46335029 | 0.5034231 | 2.194624 | 3.484828 | 0.1130376 | 2.61024
325 | 1027.889 | 0.46755147 | 0.4996058 | 0.36985847 | 0.2557961 | 0.37461387 | 0.2609118 | 0.47265907 | 0.5170516 | 2.206012 | 3.347113 | 0.1167176 | 2.78583
326 | 1029.818 | 0.48134454 | 0.5131968 | 0.37486004 | 0.2563268 | 0.37434824 | 0.2635395 | 0.48227414 | 0.5302638 | 2.21778 | 3.180643 | 0.1206153 | 2.940121
327 | 1031.746 | 0.49541632 | 0.526281 | 0.37986182 | 0.2547713 | 0.37397722 | 0.2649578 | 0.49220992 | 0.5428352 | 2.229935 | 2.99197 | 0.1247431 | 3.066101
328 | 1033.675 | 0.50962583 | 0.5386578 | 0.38451113 | 0.2510849 | 0.37317613 | 0.2648389 | 0.50219343 | 0.5545954 | 2.24251 | 2.789202 | 0.1291232 | 3.159821
329 | 1035.603 | 0.52379804 | 0.5501316 | 0.38889884 | 0.2454277 | 0.37185204 | 0.2629283 | 0.51193794 | 0.56539 | 2.255515 | 2.581305 | 0.133771 | 3.220314
330 | 1037.531 | 0.5378677 | 0.5605698 | 0.3933028 | 0.2381601 | 0.3699894 | 0.2591141 | 0.5213353 | 0.5751293 | 2.268979 | 2.376029 | 0.1387103 | 3.249605
331 | 1039.46 | 0.55154857 | 0.5698836 | 0.39747077 | 0.2298155 | 0.36763497 | 0.253477 | 0.53011017 | 0.5837644 | 2.282934 | 2.179361 | 0.1439681 | 3.251602
332 | 1041.389 | 0.56445868 | 0.5780168 | 0.40164708 | 0.2210447 | 0.36556648 | 0.2463204 | 0.53830848 | 0.5912711 | 2.297401 | 1.995463 | 0.1495686 | 3.231137
333 | 1043.317 | 0.57665045 | 0.5849494 | 0.40618335 | 0.2125137 | 0.36464205 | 0.2381468 | 0.54645135 | 0.5976508 | 2.3124 | 1.826608 | 0.1555381 | 3.193192
334 | 1045.245 | 0.58757399 | 0.5906936 | 0.41029969 | 0.2047934 | 0.36457749 | 0.2295798 | 0.55456889 | 0.6367008 | 2.327969 | 1.673431 | 0.1619121 | 3.142279
335 | 1047.174 | 0.597139741 | 0.595275 | 0.413327641 | 0.1982956 | 0.365460741 | 0.2212736 | 0.562771341 | 0.6435343 | 2.34415 | 1.535596 | 0.1687308 | 3.082194
336 | 1049.103 | 0.605594354 | 0.5987231 | 0.414475454 | 0.1932467 | 0.366716054 | 0.2138185 | 0.571575754 | 0.6102413 | 2.360968 | 1.412304 | 0.1760318 | 3.016045
337 | 1051.031 | 0.613093593 | 0.6010744 | 0.413019893 | 0.1896914 | 0.366927593 | 0.2076474 | 0.581218593 | 0.6123121 | 2.378453 | 1.302406 | 0.1838562 | 2.946258
338 | 1052.959 | 0.619120712 | 0.6023703 | 0.407331412 | 0.1875372 | 0.363990212 | 0.2029941 | 0.590719812 | 0.6133369 | 2.396651 | 1.204513 | 0.1922587 | 2.874588
339 | 1054.888 | 0.623962158 | 0.6026509 | 0.395943758 | 0.1866185 | 0.356293458 | 0.1999156 | 0.599854758 | 0.613316 | 2.415616 | 1.117264 | 0.2013013 | 2.802307
340 | 1056.817 | 0.627457606 | 0.6019542 | 0.377939606 | 0.1867472 | 0.342338806 | 0.1983373 | 0.608265306 | 0.6122473 | 2.435384 | 1.039468 | 0.2110442 | 2.73039
341 | 1058.745 | 0.629458004 | 0.6003187 | 0.353058404 | 0.187746 | 0.321446004 | 0.1981019 | 0.615682304 | 0.6101338 | 2.455991 | 0.9700194 | 0.2215544 | 2.659524
342 | 1060.673 | 0.629917085 | 0.5977779 | 0.322142785 | 0.1894718 | 0.294421085 | 0.1990201 | 0.621538485 | 0.606987 | 2.477499 | 0.9078615 | 0.2329189 | 2.590109
343 | 1062.602 | 0.628907353 | 0.5943593 | 0.288867553 | 0.1918229 | 0.264165053 | 0.2009084 | 0.625153253 | 0.6028327 | 2.499972 | 0.8520713 | 0.2452375 | 2.522392
344 | 1064.531 | 0.627041163 | 0.5900888 | 0.259616763 | 0.1947298 | 0.236372763 | 0.2036034 | 0.626330563 | 0.5977228 | 2.523457 | 0.8018992 | 0.2586107 | 2.456577
345 | 1066.459 | 0.624307688 | 0.5849895 | 0.239525988 | 0.1981467 | 0.216259688 | 0.20697 | 0.624702888 | 0.591736 | 2.547999 | 0.7566861 | 0.2731516 | 2.392782
346 | 1068.387 | 0.619922447 | 0.5790769 | 0.229289747 | 0.2020445 | 0.205037047 | 0.2109058 | 0.619906647 | 0.5849662 | 2.573672 | 0.7158149 | 0.289005 | 2.331
347 | 1070.316 | 0.61365025 | 0.5723635 | 0.22658025 | 0.206401 | 0.20094635 | 0.2153366 | 0.61233635 | 0.5775164 | 2.600552 | 0.6787568 | 0.3063388 | 2.271187
348 | 1072.245 | 0.6057112 | 0.5648701 | 0.228413 | 0.211192 | 0.2015138 | 0.220206 | 0.6025962 | 0.5694937 | 2.62869 | 0.6450916 | 0.3253274 | 2.213335
349 | 1074.173 | 0.595970546 | 0.5566238 | 0.232574046 | 0.2163945 | 0.204575946 | 0.2254749 | 0.591042246 | 0.5609888 | 2.658133 | 0.6144511 | 0.3461697 | 2.157412
350 | 1076.101 | 0.584630905 | 0.5476522 | 0.237932605 | 0.2219942 | 0.209055105 | 0.2311238 | 0.578116605 | 0.5520594 | 2.688953 | 0.5864854 | 0.3691179 | 2.103316
351 | 1078.03 | 0.572430042 | 0.5379942 | 0.244162142 | 0.2279827 | 0.214484642 | 0.2371455 | 0.564279342 | 0.5427403 | 2.72122 | 0.5608933 | 0.3944666 | 2.050942
352 | 1079.958 | 0.559762875 | 0.5277214 | 0.251059675 | 0.2343486 | 0.220403675 | 0.2435327 | 0.549589275 | 0.5330712 | 2.754943 | 0.5374505 | 0.4225158 | 2.000263
353 | 1081.887 | 0.54672736 | 0.5169067 | 0.25852446 | 0.2411 | 0.22654286 | 0.2502982 | 0.53419366 | 0.5230783 | 2.790182 | 0.5159137 | 0.4536739 | 1.951142
354 | 1083.815 | 0.53383949 | 0.5056713 | 0.26666909 | 0.2482382 | 0.23285109 | 0.2574475 | 0.51851219 | 0.5128309 | 2.826898 | 0.4961139 | 0.4883492 | 1.903547
355 | 1085.744 | 0.52137 | 0.4941442 | 0.2756635 | 0.2557851 | 0.2394457 | 0.2650056 | 0.5027266 | 0.5024144 | 2.865091 | 0.4778629 | 0.5270908 | 1.857348
356 | 1087.672 | 0.50944465 | 0.4825105 | 0.28542675 | 0.2637532 | 0.24622705 | 0.2729866 | 0.48689285 | 0.4919822 | 2.904628 | 0.4610325 | 0.5704536 | 1.812515
357 | 1089.601 | 0.49811894 | 0.4709643 | 0.29590034 | 0.2721759 | 0.25339454 | 0.2814245 | 0.47126464 | 0.4817197 | 2.945377 | 0.4454759 | 0.6191716 | 1.768925
358 | 1091.529 | 0.48673591 | 0.4597536 | 0.30670371 | 0.2810741 | 0.26076881 | 0.2903391 | 0.45526461 | 0.4718885 | 2.987014 | 0.4310951 | 0.6739863 | 1.72655
359 | 1093.458 | 0.47546 | 0.4491259 | 0.3178706 | 0.29049 | 0.2684663 | 0.2997702 | 0.438981 | 0.462782 | 3.029149 | 0.4177744 | 0.735857 | 1.685279
360 | 1095.386 | 0.46407994 | 0.4393638 | 0.32941294 | 0.3004488 | 0.27660424 | 0.3097396 | 0.42254264 | 0.4547567 | 3.071096 | 0.4054386 | 0.8057296 | 1.645087
361 | 1097.315 | 0.45261464 | 0.4307269 | 0.34108974 | 0.3109962 | 0.28533764 | 0.3202884 | 0.40619034 | 0.4481818 | 3.111976 | 0.3939958 | 0.8847807 | 1.60587
362 | 1099.243 | 0.44117636 | 0.423474 | 0.35290686 | 0.3221551 | 0.29481776 | 0.3314335 | 0.39023906 | 0.4434517 | 3.150449 | 0.3833881 | 0.9740848 | 1.567611
363 | 1101.172 | 0.42981107 | 0.4178105 | 0.36498587 | 0.3339656 | 0.30495737 | 0.3432084 | 0.37480787 | 0.4409353 | 3.184783 | 0.3735422 | 1.074865 | 1.530212
364 | 1103.1 | 0.41855651 | 0.4138997 | 0.37712381 | 0.3464343 | 0.31583391 | 0.3556128 | 0.35971001 | 0.4409667 | 3.212582 | 0.3644132 | 1.187978 | 1.49366
365 | 1105.029 | 0.40739725 | 0.4118262 | 0.38924825 | 0.3595774 | 0.32761505 | 0.3686561 | 0.34540925 | 0.4438054 | 3.230834 | 0.3559427 | 1.314116 | 1.457865
366 | 1106.957 | 0.39649523 | 0.4116034 | 0.40151703 | 0.373361 | 0.34010133 | 0.3822999 | 0.33224233 | 0.4496041 | 3.235786 | 0.3480959 | 1.453008 | 1.422817
367 | 1108.886 | 0.38608927 | 0.4131641 | 0.41369237 | 0.3877467 | 0.35308667 | 0.3979862 | 0.32019517 | 0.2040229 | 3.223133 | 0.3408263 | 1.603529 | 1.388433
368 | 1110.814 | 0.37623945 | 0.4163704 | 0.42569835 | 0.4026257 | 0.36652805 | 0.4142986 | 0.30938595 | 0.2134807 | 3.188369 | 0.3341074 | 1.762686 | 1.354706
369 | 1112.743 | 0.36753348 | 0.4210381 | 0.43761938 | 0.4178713 | 0.38031958 | 0.4310251 | 0.30012668 | 0.2291345 | 3.127398 | 0.3279021 | 1.925908 | 1.321558
370 | 1114.671 | 0.36036277 | 0.426949 | 0.44922017 | 0.4332762 | 0.39377837 | 0.4479151 | 0.29284577 | 0.2490101 | 3.037623 | 0.3221908 | 2.086415 | 1.288985
371 | 1116.6 | 0.35541822 | 0.4338954 | 0.46053722 | 0.4486233 | 0.40691532 | 0.464696 | 0.28820202 | 0.2715427 | 2.918682 | 0.3169445 | 2.236458 | 1.256915
372 | 1118.528 | 0.35345605 | 0.4416714 | 0.47125465 | 0.463639 | 0.41977525 | 0.4810291 | 0.28678335 | 0.2954011 | 2.773467 | 0.3121492 | 2.367853 | 1.225345
373 | 1120.457 | 0.35524874 | 0.4501009 | 0.48166124 | 0.4780823 | 0.43252914 | 0.4966161 | 0.28944694 | 0.3195162 | 2.607537 | 0.3077831 | 2.474068 | 1.194206
374 | 1122.385 | 0.36086086 | 0.4589911 | 0.49165626 | 0.4917092 | 0.44517876 | 0.5111717 | 0.29646696 | 0.3429622 | 2.428761 | 0.303837 | 2.550939 | 1.163498
375 | 1124.314 | 0.36984732 | 0.3973105 | 0.50103852 | 0.5043527 | 0.45767322 | 0.5245176 | 0.30776122 | 0.3650523 | 2.245204 | 0.3002958 | 2.597615 | 1.133157
376 | 1126.242 | 0.38153662 | 0.4221393 | 0.50967392 | 0.515877 | 0.46999532 | 0.5365337 | 0.32277692 | 0.3852436 | 2.064453 | 0.2971546 | 2.615898 | 1.103182
377 | 1128.171 | 0.39489253 | 0.443247 | 0.51741323 | 0.526228 | 0.48209663 | 0.547206 | 0.34058903 | 0.4032189 | 1.89199 | 0.2944046 | 2.609554 | 1.073513
378 | 1130.099 | 0.40911592 | 0.4607807 | 0.52410152 | 0.5353766 | 0.49419492 | 0.5565587 | 0.36012002 | 0.4187838 | 1.731669 | 0.2920453 | 2.583199 | 1.04415
379 | 1132.028 | 0.4232165 | 0.4751045 | 0.5297542 | 0.5433496 | 0.5061428 | 0.5646766 | 0.3802257 | 0.4319139 | 1.585207 | 0.290074 | 2.541458 | 1.015035
380 | 1133.956 | 0.43633812 | 0.4866189 | 0.53426732 | 0.5501789 | 0.51743542 | 0.5716462 | 0.39980432 | 0.4426591 | 1.453273 | 0.288495 | 2.488557 | 0.9861706
381 | 1135.885 | 0.44816283 | 0.515262 | 0.53774493 | 0.5559251 | 0.52786623 | 0.5775753 | 0.41830693 | 0.4511664 | 1.335333 | 0.2873121 | 2.427929 | 0.9575006
382 | 1137.813 | 0.45855691 | 0.5198856 | 0.54028381 | 0.5606416 | 0.53730891 | 0.5825539 | 0.43524201 | 0.4576058 | 1.230578 | 0.2865348 | 2.362388 | 0.9290289
383 | 1139.742 | 0.46759976 | 0.5232807 | 0.54219746 | 0.5643933 | 0.54602696 | 0.5786298 | 0.45038076 | 0.4621806 | 1.137712 | 0.2861741 | 2.29396 | 0.9007014
384 | 1141.67 | 0.47542427 | 0.5254291 | 0.54357207 | 0.5672337 | 0.55392137 | 0.5824789 | 0.46364777 | 0.4650822 | 1.055567 | 0.2862456 | 2.224252 | 0.8725242
385 | 1143.599 | 0.48218582 | 0.5263483 | 0.54460212 | 0.5692191 | 0.56094372 | 0.5854998 | 0.47534152 | 0.4665017 | 0.9828248 | 0.2867688 | 2.154293 | 0.8444461
386 | 1145.527 | 0.48776102 | 0.5260721 | 0.54518092 | 0.5703948 | 0.56714022 | 0.5877388 | 0.48525232 | 0.466625 | 0.9184182 | 0.2877665 | 2.084922 | 0.816476
387 | 1147.456 | 0.49209959 | 0.5246448 | 0.54550239 | 0.5708035 | 0.57249999 | 0.5892436 | 0.49340999 | 0.4656807 | 0.861251 | 0.2892682 | 2.016582 | 0.7885672
388 | 1149.384 | 0.49537669 | 0.5221153 | 0.54555799 | 0.57048 | 0.57704049 | 0.5900532 | 0.49981219 | 0.4640854 | 0.8104747 | 0.2913057 | 1.949677 | 0.7607338
389 | 1151.313 | 0.49779263 | 0.5185265 | 0.54560063 | 0.5694529 | 0.58106143 | 0.590204 | 0.50471663 | 0.4630009 | 0.7652447 | 0.2939203 | 1.884337 | 0.7329357
390 | 1153.241 | 0.49907218 | 0.5139224 | 0.54543358 | 0.5677467 | 0.58448168 | 0.5897261 | 0.50816948 | 0.4671902 | 0.7249233 | 0.2971544 | 1.820735 | 0.7051959
391 | 1155.17 | 0.49908354 | 0.508332 | 0.54486184 | 0.5653773 | 0.58712934 | 0.5886444 | 0.51006444 | 0.5090891 | 0.688879 | 0.3010629 | 1.758843 | 0.6774861
392 | 1157.098 | 0.49767727 | 0.5017879 | 0.54389027 | 0.5623597 | 0.58896877 | 0.5869808 | 0.51053597 | 0.5646002 | 0.6566438 | 0.3056995 | 1.698716 | 0.6498443
393 | 1159.027 | 0.49498061 | 0.4943034 | 0.54261721 | 0.5586988 | 0.59014881 | 0.5847502 | 0.50965991 | 0.5007908 | 0.6277506 | 0.3111328 | 1.640252 | 0.622262
394 | 1160.955 | 0.49090973 | 0.4858998 | 0.54071473 | 0.5544019 | 0.59075133 | 0.5819679 | 0.50756053 | 0.4849253 | 0.6018589 | 0.317426 | 1.583449 | 0.5948016
395 | 1162.884 | 0.48547693 | 0.4765772 | 0.53815433 | 0.549464 | 0.59071723 | 0.5786409 | 0.50444703 | 0.4775946 | 0.5786246 | 0.3246569 | 1.528175 | 0.5674859
396 | 1164.812 | 0.47871312 | 0.4663502 | 0.53507472 | 0.5438861 | 0.58997932 | 0.5747804 | 0.50024622 | 0.4721093 | 0.5578011 | 0.3328889 | 1.474402 | 0.5404146
397 | 1166.741 | 0.47083417 | 0.4552107 | 0.53141297 | 0.5376551 | 0.58878307 | 0.5703881 | 0.49523857 | 0.4668325 | 0.5391358 | 0.342195 | 1.421987 | 0.5136542
398 | 1168.669 | 0.46173411 | 0.4431726 | 0.52709161 | 0.5307672 | 0.58699011 | 0.5654734 | 0.48927611 | 0.4612504 | 0.5224513 | 0.352617 | 1.370895 | 0.4873517
399 | 1170.598 | 0.45132147 | 0.4302279 | 0.52221617 | 0.5232026 | 0.58438827 | 0.5600348 | 0.48211907 | 0.4551606 | 0.5075637 | 0.3641951 | 1.320983 | 0.4616225
400 | 1172.526 | 0.43994486 | 0.416399 | 0.51678466 | 0.5149547 | 0.58132816 | 0.5540807 | 0.47415506 | 0.448484 | 0.494348 | 0.376915 | 1.272217 | 0.4366545
401 | 1174.455 | 0.42781773 | 0.4016884 | 0.51107593 | 0.5059992 | 0.57816323 | 0.5476064 | 0.46558193 | 0.44117 | 0.4826733 | 0.3907477 | 1.224459 | 0.4125922
402 | 1176.383 | 0.41434833 | 0.3861402 | 0.50465453 | 0.4963294 | 0.57464623 | 0.5406168 | 0.45640163 | 0.4331994 | 0.4724552 | 0.4055924 | 1.177677 | 0.3896272
403 | 1178.312 | 0.39950316 | 0.3697825 | 0.49752816 | 0.4859199 | 0.57082356 | 0.533099 | 0.44663496 | 0.4245446 | 0.4636056 | 0.4213347 | 1.131744 | 0.3678829
404 | 1180.24 | 0.38355798 | 0.3526968 | 0.48977988 | 0.474768 | 0.56668668 | 0.5250495 | 0.43639408 | 0.4151988 | 0.4560736 | 0.4377933 | 1.086634 | 0.3474955
405 | 1182.169 | 0.36606543 | 0.3349536 | 0.48144813 | 0.462852 | 0.56219333 | 0.5164417 | 0.42574603 | 0.4051396 | 0.4498078 | 0.4547981 | 1.042229 | 0.3285144
406 | 1184.097 | 0.34658674 | 0.3166866 | 0.47217654 | 0.4501789 | 0.55701144 | 0.5072599 | 0.41445734 | 0.394368 | 0.4447865 | 0.4721381 | 0.9985124 | 0.3109831
407 | 1186.026 | 0.32520362 | 0.2980198 | 0.46216292 | 0.4367369 | 0.55131712 | 0.4974639 | 0.40265002 | 0.3828679 | 0.4409917 | 0.4896463 | 0.9553796 | 0.2948641
408 | 1187.954 | 0.30175743 | 0.2791414 | 0.45118243 | 0.4225492 | 0.54461273 | 0.4870286 | 0.39020703 | 0.3706522 | 0.4384293 | 0.5071387 | 0.9128254 | 0.2801193
409 | 1189.883 | 0.27594377 | 0.260221 | 0.43880817 | 0.4076193 | 0.53632357 | 0.4759046 | 0.37661287 | 0.3577167 | 0.4371136 | 0.5244933 | 0.8707645 | 0.2666532
410 | 1191.811 | 0.24838525 | 0.241479 | 0.42515845 | 0.3919904 | 0.52666025 | 0.4640634 | 0.36169305 | 0.3440939 | 0.4370773 | 0.5415797 | 0.8292111 | 0.2543842
411 | 1193.74 | 0.22009657 | 0.2230971 | 0.41001227 | 0.3756828 | 0.51545587 | 0.4514524 | 0.34545457 | 0.3298006 | 0.4383659 | 0.55833 | 0.7881073 | 0.2431968
412 | 1195.668 | 0.1920992 | 0.2052838 | 0.3930834 | 0.358758 | 0.5022252 | 0.4380453 | 0.3275591 | 0.3148977 | 0.4410363 | 0.5746648 | 0.7474991 | 0.2329988
413 | 1197.597 | 0.16545222 | 0.1881873 | 0.37450062 | 0.34125 | 0.48712282 | 0.4237915 | 0.30784602 | 0.2994327 | 0.4451602 | 0.5905593 | 0.7073713 | 0.2236794
414 | 1199.525 | 0.14104349 | 0.1719606 | 0.35404409 | 0.323236 | 0.47015559 | 0.4086736 | 0.28650259 | 0.2835032 | 0.4508087 | 0.6059716 | 0.6678205 | 0.2151539
415 | 1201.454 | 0.11943914 | 0.1566862 | 0.33140564 | 0.304765 | 0.45100414 | 0.3926506 | 0.26378684 | 0.2671939 | 0.4580625 | 0.6209055 | 0.628894 | 0.2073268
416 | 1203.382 | 0.10051003 | 0.1424423 | 0.30608733 | 0.2859365 | 0.42896673 | 0.3757244 | 0.23946113 | 0.2506413 | 0.4669791 | 0.6353436 | 0.590758 | 0.2001273
417 | 1205.311 | 0.08425209 | 0.1292411 | 0.2779888 | 0.2668281 | 0.4035512 | 0.3578774 | 0.2140307 | 0.2339642 | 0.4776092 | 0.649307 | 0.5535369 | 0.1934773
418 | 1207.239 | 0.07051225 | 0.1170931 | 0.24769498 | 0.2475776 | 0.37424398 | 0.3391494 | 0.18816258 | 0.2173279 | 0.4899447 | 0.6627934 | 0.5174672 | 0.187321
419 | 1209.168 | 0.0588096 | 0.1059579 | 0.21630179 | 0.2283066 | 0.34116179 | 0.3195699 | 0.16269079 | 0.2008702 | 0.5039477 | 0.6758337 | 0.4827314 | 0.1815971
420 | 1211.096 | 0.04890368 | 0.09580171 | 0.18523731 | 0.2091994 | 0.30528621 | 0.2992449 | 0.13881701 | 0.1847641 | 0.5194885 | 0.6884347 | 0.449588 | 0.1762639
421 | 1213.025 | 0.04040057 | 0.08655645 | 0.15621567 | 0.1904188 | 0.26807067 | 0.2782837 | 0.11728387 | 0.1691441 | 0.536402 | 0.7006325 | 0.418204 | 0.1712753
422 | 1214.953 | 0.03313322 | 0.07816763 | 0.1303843 | 0.1721774 | 0.2314409 | 0.2568902 | 0.0983807 | 0.1541668 | 0.5544331 | 0.7124392 | 0.3887669 | 0.1666026
423 | 1216.882 | 0.02693028 | 0.07055954 | 0.10817903 | 0.1546484 | 0.19723753 | 0.2352792 | 0.08224448 | 0.1399405 | 0.5733262 | 0.7238929 | 0.3613375 | 0.1622138
424 | 1218.81 | 0.02153774 | 0.06367317 | 0.08951847 | 0.138028 | 0.16658507 | 0.2137594 | 0.0687703 | 0.1265807 | 0.5927761 | 0.7350083 | 0.3359645 | 0.1580926
425 | 1220.739 | 0.01690398 | 0.05743654 | 0.0740266 | 0.1224502 | 0.14007762 | 0.1926297 | 0.0572936 | 0.1141452 | 0.6125293 | 0.7458239 | 0.3125747 | 0.15422
426 | 1222.667 | 0.01296161 | 0.05179476 | 0.06106078 | 0.1080442 | 0.11746261 | 0.1722423 | 0.04750737 | 0.1026862 | 0.632322 | 0.7563554 | 0.2910914 | 0.1505918
427 | 1224.596 | 0.00942754 | 0.04668495 | 0.05011836 | 0.09486406 | 0.09827784 | 0.152884 | 0.03929183 | 0.09219855 | 0.6519702 | 0.766641 | 0.2713521 | 0.1472025
428 | 1226.524 | 0.00632411 | 0.04206019 | 0.04095616 | 0.08294685 | 0.08225857 | 0.1348285 | 0.03229171 | 0.08267127 | 0.6712901 | 0.7766975 | 0.2532137 | 0.1440608
429 | 1228.453 | 0.00362793 | 0.03786842 | 0.03327518 | 0.07226196 | 0.06881966 | 0.1182343 | 0.02625374 | 0.07405042 | 0.6901754 | 0.7865645 | 0.2364817 | 0.1411762
430 | 1230.381 | 0.00126277 | 0.03407155 | 0.02675914 | 0.0627686 | 0.05745646 | 0.1032111 | 0.02105188 | 0.0662861 | 0.7085096 | 0.7962644 | 0.2209936 | 0.1385734
431 | 1232.31 | -0.0008971 | 0.03062777 | 0.02109201 | 0.05438107 | 0.04776101 | 0.08975682 | 0.01654519 | 0.05930325 | 0.7262335 | 0.8058471 | 0.2065527 | 0.136282
432 | 1234.238 | -0.00276264 | 0.02750696 | 0.0162427 | 0.04701792 | 0.03948663 | 0.07783541 | 0.01264215 | 0.05303947 | 0.7432558 | 0.8153578 | 0.1929939 | 0.1343492
433 | 1236.167 | -0.004244113 | 0.02467592 | 0.01216228 | 0.04057515 | 0.03237024 | 0.06734017 | 0.00917084 | 0.04741969 | 0.7595049 | 0.8248926 | 0.1801246 | 0.1328297
434 | 1238.095 | -0.005564803 | 0.02211095 | 0.00866586 | 0.03496313 | 0.02624556 | 0.05816195 | 0.00616057 | 0.04238469 | 0.7748251 | 0.8345879 | 0.1677945 | 0.1317804
435 | 1240.024 | -0.00680142 | 0.01978563 | 0.00547812 | 0.03008379 | 0.02095775 | 0.05016023 | 0.00356923 | 0.03786901 | 0.7890009 | 0.8446994 | 0.155899 | 0.1311962
436 | 1241.952 | -0.007853493 | 0.01768112 | 0.00274132 | 0.02585659 | 0.01633116 | 0.04321205 | 0.00123413 | 0.03382251 | 0.8017235 | 0.8555303 | 0.1445767 | 0.1308673
437 | 1243.881 | -0.00881423 | 0.01577617 | 0.00037374 | 0.02219927 | 0.01232456 | 0.03718528 | -0.00079271 | 0.03019159 | 0.8129224 | 0.8671975 | 0.1342424 | 0.1302918
438 | 1245.809 | -0.009555436 | 0.01405559 | -0.00173382 | 0.0190459 | 0.00888127 | 0.03197132 | -0.00245936 | 0.02693589 | 0.8229513 | 0.8793472 | 0.1252743 | 0.1290373
439 | 1247.738 | -0.010204883 | 0.01250204 | -0.00349682 | 0.01633134 | 0.0058567 | 0.02746152 | -0.003885935 | 0.02401275 | 0.8323061 | 0.8915308 | 0.1176374 | 0.1270699
440 | 1249.666 | -0.01072121 | 0.01110306 | -0.004900682 | 0.01400394 | 0.00323954 | 0.0235692 | -0.005201748 | 0.02139032 | 0.8412689 | 0.9034682 | 0.1111047 | 0.1245748
441 | 1251.595 | -0.011197654 | 0.009844368 | -0.006145361 | 0.0120135 | 0.00104017 | 0.02021025 | -0.006448081 | 0.01903496 | 0.849973 | 0.9150717 | 0.1054353 | 0.1217376
442 | 1253.523 | -0.011574076 | 0.008715578 | -0.007177729 | 0.01032032 | -0.00090772 | 0.01731854 | -0.007492004 | 0.01692172 | 0.8584546 | 0.9263076 | 0.1004546 | 0.1187004
443 | 1255.452 | -0.011870528 | 0.007704828 | -0.008094276 | 0.008886166 | -0.00271503 | 0.01483067 | -0.008368118 | 0.01502409 | 0.8667373 | 0.937195 | 0.09602466 | 0.1155558
444 | 1257.38 | -0.012116017 | 0.006803387 | -0.008908772 | 0.007680698 | -0.004245546 | 0.01269704 | -0.009049705 | 0.0133225 | 0.8748174 | 0.9477397 | 0.09205116 | 0.1123725
445 | 1259.309 | -0.0122945123 | 0.006001353 | -0.009601592 | 0.006674885 | -0.005621954 | 0.01087035 | -0.009648267 | 0.01179598 | 0.8827053 | 0.9579713 | 0.08845455 | 0.1091926
446 | 1261.237 | -0.0123872037 | 0.005291338 | -0.010178146 | 0.005845527 | -0.006775476 | 0.009313544 | -0.010211194 | 0.01042908 | 0.8903952 | 0.9678971 | 0.08517971 | 0.1060508
447 | 1263.166 | -0.0124366458 | 0.004665061 | -0.010665086 | 0.005170566 | -0.00771148 | 0.007991344 | -0.010690001 | 0.00920516 | 0.8978982 | 0.9775431 | 0.08217639 | 0.1029658
448 | 1265.094 | -0.0125038444 | 0.004116248 | -0.010997181 | 0.004632169 | -0.008516443 | 0.006875993 | -0.01100505 | 0.008111921 | 0.9052106 | 0.9869136 | 0.07940982 | 0.09995577
449 | 1267.023 | -0.0124362229 | 0.00363797 | -0.011181432 | 0.004213536 | -0.009231851 | 0.005941079 | -0.011198682 | 0.007136083 | 0.9123451 | 0.9960306355 | 0.07684613 | 0.09702794
450 | 1268.951 | -0.0123594625 | 0.003224889 | -0.011430986 | 0.003900868 | -0.009851399 | 0.00516566 | -0.0114583 | 0.006267785 | 0.9192998 | 1.004896 | 0.07446237 | 0.09419185
451 | 1270.88 | -0.0122923603 | 0.002871215 | -0.011687336 | 0.003681331 | -0.01034819 | 0.00452986 | -0.01168759 | 0.005496364 | 0.9260878 | 1.013529 | 0.07223471 | 0.09144839
452 | 1272.808 | -0.0121915618 | 0.002572395 | -0.0117842381 | 0.003544164 | -0.010848998 | 0.004017731 | -0.0117636155 | 0.004813853 | 0.9327083 | 1.021929 | 0.07014754 | 0.08880223
453 | 1274.737 | -0.0121052504 | 0.0023236 | -0.0118591875 | 0.003479538 | -0.011218278 | 0.00361423 | -0.0118200993 | 0.004211647 | 0.9391742 | 1.030114 | 0.06818356 | 0.08625091
454 | 1276.665 | -0.0119754243 | 0.002120943 | -0.0118992375 | 0.003478989 | -0.011491279 | 0.003307087 | -0.0118753245 | 0.003683258 | 0.9454849 | 1.038082 | 0.06633196 | 0.08379622
455 | 1278.594 | -0.0117744221 | 0.001960402 | -0.0118271777 | 0.003534976 | -0.0116693072 | 0.003084851 | -0.0119231549 | 0.003221708 | 0.9516528 | 1.04585 | 0.06457983 | 0.08143395
456 | 1280.522 | -0.011556549 | 0.00183865 | -0.0117958135 | 0.003640781 | -0.0117533049 | 0.002937982 | -0.0119280938 | 0.002821671 | 0.9576773 | 1.053417 | 0.06291955 | 0.07916429
457 | 1282.451 | -0.011338691 | 0.001752349 | -0.0117045602 | 0.003790616 | -0.011840806 | 0.00285772 | -0.0117787694 | 0.002477469 | 0.96357 | 1.060797 | 0.06134124 | 0.07698218
458 | 1284.379 | -0.011190248 | 0.001698641 | -0.0115625634 | 0.003979101 | -0.0118818853 | 0.002836567 | -0.0116141526 | 0.002184693 | 0.96933 | 1.067988 | 0.05983947 | 0.07488693
459 | 1286.308 | -0.010933311 | 0.001674762 | -0.011353522 | 0.004201793 | -0.0118220793 | 0.002867799 | -0.011523185 | 0.001938709 | 0.9749683 | 1.075004 | 0.05840647 | 0.07287322
460 | 1288.236 | -0.010685338 | 0.001678251 | -0.011292493 | 0.004454348 | -0.0118486726 | 0.002945455 | -0.0114780891 | 0.001735838 | 0.9804836 | 1.081845 | 0.05703831 | 0.07093992
461 | 1290.165 | -0.010558184 | 0.001706826 | -0.01119385 | 0.004733364 | -0.0118306408 | 0.003064361 | -0.01136245 | 0.001572289 | 0.9858861 | 1.088522 | 0.05572876 | 0.06908176
462 | 1292.093 | -0.010378933 | 0.001758359 | -0.011006968 | 0.005035296 | -0.0117211661 | 0.00321973 | -0.011165828 | 0.001444969 | 0.9911744 | 1.095034 | 0.05447493 | 0.06729743
463 | 1294.022 | -0.010139046 | 0.001830972 | -0.010825963 | 0.005357556 | -0.0117305621 | 0.003407574 | -0.011051493 | 0.00135077 | 0.9963579 | 1.101393 | 0.0532717 | 0.06558189
464 | 1295.95 | -0.009900409 | 0.001922817 | -0.010720906 | 0.005697222 | -0.0116983945 | 0.003624008 | -0.010953381 | 0.001287073 | 1.001435 | 1.107599 | 0.05211693 | 0.06393381
465 | 1297.879 | -0.00969173 | 0.002032356 | -0.010579949 | 0.006052341 | -0.0115361601 | 0.003865964 | -0.010863773 | 0.001251326 | 1.006415 | 1.113661 | 0.05100636 | 0.06234848
466 | 1299.807 | -0.009533037 | 0.002157974 | -0.010354874 | 0.006420483 | -0.01137076 | 0.004130253 | -0.010667268 | 0.001241294 | 1.011295 | 1.119579 | 0.04993837 | 0.06082462
467 | 1301.736 | -0.009273146 | 0.002298421 | -0.010096753 | 0.006800191 | -0.011250646 | 0.004414523 | -0.010428358 | 0.001254884 | 1.016084 | 1.125364 | 0.04890933 | 0.05935787
468 | 1303.664 | -0.009016679 | 0.002452278 | -0.009877187 | 0.007189426 | -0.011108534 | 0.004716129 | -0.010320547 | 0.001290174 | 1.02078 | 1.131014 | 0.04791803 | 0.05794708
469 | 1305.593 | -0.008886535 | 0.002618533 | -0.009739806 | 0.007587121 | -0.01103669 | 0.00503328 | -0.010182681 | 0.001345447 | 1.025391 | 1.136538 | 0.04696134 | 0.05658822
470 | 1307.521 | -0.008733957 | 0.002795935 | -0.009534948 | 0.007991548 | -0.010976926 | 0.005363761 | -0.010061158 | 0.001419038 | 1.029915 | 1.141936 | 0.04603834 | 0.05528029
471 | 1309.45 | -0.008558786 | 0.002983672 | -0.009302546 | 0.008401949 | -0.0108547 | 0.005706219 | -0.009935119 | 0.001509542 | 1.034359 | 1.147217 | 0.0451463 | 0.05401959
472 | 1311.378 | -0.008383014 | 0.003180634 | -0.009194109 | 0.008816844 | -0.01073743 | 0.006058782 | -0.009794841 | 0.001615507 | 1.03872 | 1.152379 | 0.04428452 | 0.05280525
473 | 1313.307 | -0.008174406 | 0.003386178 | -0.009105024 | 0.009235721 | -0.010579569 | 0.006420446 | -0.009657216 | 0.001735787 | 1.043006 | 1.157432 | 0.04345061 | 0.05163391
474 | 1315.235 | -0.008007133 | 0.003599312 | -0.008906728 | 0.009657299 | -0.010361814 | 0.006789609 | -0.00946494 | 0.001869105 | 1.047215 | 1.162373 | 0.04264403 | 0.05050481
475 | 1317.164 | -0.007854665 | 0.003819536 | -0.008727514 | 0.01008126 | -0.010201106 | 0.007165546 | -0.009244983 | 0.002014532 | 1.051353 | 1.167212 | 0.04186265 | 0.04941488
476 | 1319.092 | -0.00758655 | 0.004045957 | -0.008477769 | 0.01050649 | -0.010049626 | 0.007546874 | -0.009043557 | 0.002170937 | 1.055418 | 1.171946 | 0.04110606 | 0.04836349
477 | 1321.021 | -0.007278197 | 0.004278195 | -0.008211611 | 0.01093282 | -0.009801714 | 0.007933091 | -0.00884456 | 0.002337573 | 1.059416 | 1.176583 | 0.04037236 | 0.04734785
478 | 1322.949 | -0.006986534 | 0.004515444 | -0.007945043 | 0.01135927 | -0.009615004 | 0.008322987 | -0.008654773 | 0.00251343 | 1.063345 | 1.181123 | 0.03966126 | 0.04636741
479 | 1324.878 | -0.006743749 | 0.004757424 | -0.007640234 | 0.0117858 | -0.009387764 | 0.008716241 | -0.008435983 | 0.002697914 | 1.067211 | 1.185572 | 0.03897103 | 0.04541963
480 | 1326.806 | -0.006454262 | 0.005003401 | -0.007351542 | 0.01221153 | -0.009109482 | 0.009111787 | -0.008150916 | 0.002890118 | 1.071012 | 1.189928 | 0.03830146 | 0.04450407
481 | 1328.735 | -0.006241801 | 0.005253183 | -0.007056056 | 0.01263653 | -0.008828688 | 0.009509445 | -0.007908547 | 0.003089578 | 1.074752 | 1.1942 | 0.03765099 | 0.04361842
482 | 1330.663 | -0.005981704 | 0.005506095 | -0.006788475 | 0.01305999 | -0.008566944 | 0.00990827 | -0.007733966 | 0.003295472 | 1.078431 | 1.198385 | 0.03701948 | 0.04276229
483 | 1332.592 | -0.005717346 | 0.005762018 | -0.006501253 | 0.01348207 | -0.008398907 | 0.01030819 | -0.007511842 | 0.003507443 | 1.082052 | 1.202489 | 0.03640549 | 0.04193357
484 | 1334.52 | -0.005528524 | 0.006020331 | -0.006217038 | 0.01390204 | -0.008149986 | 0.01070837 | -0.007305409 | 0.003724745 | 1.085615 | 1.206512 | 0.03580896 | 0.04113197
485 | 1336.449 | -0.00533752 | 0.006280976 | -0.006035824 | 0.01432011 | -0.007940008 | 0.01110883 | -0.007071553 | 0.003947114 | 1.089124 | 1.21046 | 0.03522856 | 0.04035555
486 | 1338.377 | -0.005091242 | 0.006543378 | -0.005771136 | 0.01473562 | -0.007750232 | 0.01150879 | -0.006847144 | 0.004173864 | 1.092577 | 1.21433 | 0.03466427 | 0.03960408
487 | 1340.306 | -0.004828182 | 0.006807529 | -0.005466598 | 0.01514882 | -0.007445465 | 0.01190837 | -0.006611536 | 0.004404809 | 1.095979 | 1.218129 | 0.03411487 | 0.03887577
488 | 1342.234 | -0.004578206 | 0.007072896 | -0.005175954 | 0.01555912 | -0.007097055 | 0.01230687 | -0.006380169 | 0.00463932 | 1.099328 | 1.221856 | 0.03358036 | 0.03817045
489 | 1344.163 | -0.004360283 | 0.007339514 | -0.0049812 | 0.0159668 | -0.006920723 | 0.01270444 | -0.006211736 | 0.004877275 | 1.102628 | 1.225515 | 0.03305963 | 0.03748649
490 | 1346.091 | -0.004038757 | 0.007606884 | -0.004734302 | 0.0163713 | -0.006691759 | 0.01310044 | -0.005967112 | 0.00511809 | 1.105877 | 1.229106 | 0.03255271 | 0.03682375
491 | 1348.02 | -0.00374194 | 0.007875077 | -0.004403961 | 0.01677294 | -0.006424271 | 0.01349508 | -0.005692617 | 0.005361702 | 1.10908 | 1.232634 | 0.03205858 | 0.03618073
492 | 1349.948 | -0.003581 | 0.008143624 | -0.004148255 | 0.01717121 | -0.006170681 | 0.01388777 | -0.005413032 | 0.005607566 | 1.112234 | 1.236096 | 0.03157727 | 0.03555734
493 | 1351.877 | -0.00337242 | 0.00841263 | -0.003954493 | 0.01756643 | -0.005881711 | 0.01427875 | -0.005188672 | 0.005855666 | 1.115344 | 1.239499 | 0.03110784 | 0.03495219
494 | 1353.805 | -0.00307145 | 0.00868165 | -0.00373886 | 0.01795814 | -0.005671109 | 0.01466748 | -0.005033342 | 0.006105494 | 1.118408 | 1.242841 | 0.03065036 | 0.03436523
495 | 1355.734 | -0.00282577 | 0.008950815 | -0.00347283 | 0.01834667 | -0.005474205 | 0.01505423 | -0.004859474 | 0.006357073 | 1.12143 | 1.246125 | 0.03020394 | 0.03379517
496 | 1357.662 | -0.00260531 | 0.009219705 | -0.00320381 | 0.01873158 | -0.005223854 | 0.01543848 | -0.00461512 | 0.006609926 | 1.124408 | 1.249352 | 0.02976866 | 0.033242
497 | 1359.591 | -0.00231918 | 0.00948847 | -0.0030027 | 0.01911323 | -0.004922051 | 0.01582053 | -0.004327671 | 0.006864112 | 1.127345 | 1.252525 | 0.02934371 | 0.03270452
498 | 1361.519 | -0.0021027 | 0.009756714 | -0.00273879 | 0.01949119 | -0.004703919 | 0.01619991 | -0.00414223 | 0.007119179 | 1.13024 | 1.255643 | 0.02892916 | 0.03218273
499 | 1363.448 | -0.00197636 | 0.0100246 | -0.0024796 | 0.01986584 | -0.004585609 | 0.01657692 | -0.00402911 | 0.007375217 | 1.133097 | 1.258711 | 0.02852426 | 0.03167554
500 | 1365.376 | -0.00177499 | 0.01029176 | -0.00222269 | 0.02023677 | -0.004343831 | 0.01695111 | -0.00380286 | 0.007631796 | 1.135913 | 1.261726 | 0.0281291 | 0.03118297
501 | 1367.305 | -0.00155589 | 0.01055837 | -0.00204711 | 0.02060435 | -0.00403397 | 0.01732282 | -0.00352879 | 0.007889032 | 1.138693 | 1.264693 | 0.02774298 | 0.03070399
502 | 1369.233 | -0.0013344 | 0.01082407 | -0.00183856 | 0.0209682 | -0.00383356 | 0.01769161 | -0.00335369 | 0.008146517 | 1.141434 | 1.26761 | 0.02736599 | 0.03023865
503 | 1371.161 | -0.00110853 | 0.01108891 | -0.00155023 | 0.02132851 | -0.00369563 | 0.01805763 | -0.00317146 | 0.008404254 | 1.144138 | 1.27048 | 0.02699766 | 0.02978624
504 | 1373.09 | -0.00086807 | 0.01135297 | -0.00127971 | 0.02168547 | -0.00337853 | 0.01842103 | -0.00286814 | 0.008662253 | 1.146808 | 1.273306 | 0.02663753 | 0.0293461
505 | 1375.019 | -0.00066937 | 0.01161603 | -0.00107244 | 0.02203891 | -0.0030885 | 0.01878161 | -0.00261337 | 0.00892027 | 1.149443 | 1.276088 | 0.02628555 | 0.02891807
506 | 1376.947 | -0.00038293 | 0.0118779 | -0.00081993 | 0.02238865 | -0.00287878 | 0.01913915 | -0.00239904 | 0.009178064 | 1.152042 | 1.278824 | 0.02594163 | 0.02850196
507 | 1378.875 | -4.569e-05 | 0.01213866 | -0.00059995 | 0.0227349 | -0.00265632 | 0.01949382 | -0.00223623 | 0.009435672 | 1.154608 | 1.281519 | 0.02560536 | 0.02809717
508 | 1380.804 | 0.00017711 | 0.01239839 | -0.00032261 | 0.02307785 | -0.00238816 | 0.01984581 | -0.00203065 | 0.009693138 | 1.157143 | 1.284173 | 0.02527635 | 0.02770316
509 | 1382.733 | 0.00026524 | 0.01265691 | -0.00010476 | 0.02341735 | -0.00219975 | 0.02019491 | -0.00180251 | 0.009950244 | 1.159645 | 1.286786 | 0.02495455 | 0.02731978
510 | 1384.661 | 0.00046029 | 0.01291405 | 1.965e-05 | 0.02375323 | -0.00202626 | 0.02054095 | -0.00157307 | 0.01020678 | 1.162114 | 1.28936 | 0.02463992 | 0.0269469
511 | 1386.589 | 0.00059793 | 0.01316989 | 0.00013639 | 0.02408572 | -0.00192616 | 0.0208841 | -0.00140734 | 0.0104628 | 1.164552 | 1.291894 | 0.02433209 | 0.02658401
512 | 1388.518 | 0.0008103 | 0.01342453 | 0.00037317 | 0.02441499 | -0.00171494 | 0.02122456 | -0.00123377 | 0.01071838 | 1.166961 | 1.294393 | 0.02403072 | 0.02623063
513 | 1390.447 | 0.001104 | 0.01367781 | 0.00069876 | 0.02474092 | -0.0013579 | 0.02156215 | -0.00099265 | 0.01097333 | 1.169341 | 1.296855 | 0.02373578 | 0.02588667
514 | 1392.375 | 0.00130475 | 0.01392958 | 0.00084622 | 0.02506337 | -0.00113737 | 0.02189671 | -0.00075025 | 0.01122744 | 1.17169 | 1.29928 | 0.02344724 | 0.02555203
515 | 1394.303 | 0.0014377 | 0.01417992 | 0.00089113 | 0.02538253 | -0.00104113 | 0.02222842 | -0.00050313 | 0.01148081 | 1.174011 | 1.30167 | 0.02316477 | 0.02522626
516 | 1396.232 | 0.0017764 | 0.01442895 | 0.00128198 | 0.0256986 | -0.00072582 | 0.02255747 | -0.00020027 | 0.01173351 | 1.176304 | 1.304028 | 0.02288808 | 0.02490895
517 | 1398.161 | 0.00212442 | 0.01467652 | 0.00165385 | 0.02601146 | -0.00043128 | 0.02288372 | 3.453e-05 | 0.01198537 | 1.178571 | 1.306352 | 0.02261714 | 0.02460003
518 | 1400.089 | 0.00237327 | 0.01492248 | 0.00181261 | 0.02632097 | -0.00014596 | 0.023207 | 0.00028446 | 0.01223622 | 1.180809 | 1.308643 | 0.02235196 | 0.02429944
519 | 1402.017 | 0.00255564 | 0.01516695 | 0.00201676 | 0.02662734 | 0.00015356 | 0.02352752 | 0.0005934 | 0.01248616 | 1.183021 | 1.310902 | 0.02209223 | 0.02400678
520 | 1403.946 | 0.00277223 | 0.01541002 | 0.00231275 | 0.02693076 | 0.00037589 | 0.02384545 | 0.000854 | 0.01273526 | 1.185208 | 1.313131 | 0.02183769 | 0.02372171
521 | 1405.875 | 0.00302402 | 0.01565158 | 0.00258547 | 0.0272311 | 0.00062867 | 0.02416066 | 0.00106522 | 0.01298339 | 1.18737 | 1.31533 | 0.02158834 | 0.02344418
522 | 1407.803 | 0.00327909 | 0.01589147 | 0.00290693 | 0.02752826 | 0.00090967 | 0.02447301 | 0.00129531 | 0.01323037 | 1.189505 | 1.317499 | 0.02134417 | 0.02317414
523 | 1409.731 | 0.00365769 | 0.01612982 | 0.00325142 | 0.02782241 | 0.00130368 | 0.02478269 | 0.00158513 | 0.01347631 | 1.191616 | 1.319638 | 0.02110492 | 0.02291126
524 | 1411.66 | 0.00417489 | 0.01636674 | 0.00361105 | 0.02811376 | 0.00175721 | 0.02508988 | 0.00204689 | 0.01372132 | 1.193705 | 1.321751 | 0.02087037 | 0.02265523
525 | 1413.589 | 0.00462264 | 0.01660209 | 0.00406657 | 0.02840219 | 0.00218719 | 0.02539446 | 0.0025474 | 0.01396525 | 1.195769 | 1.323836 | 0.0206405 | 0.02240603
526 | 1415.517 | 0.00504657 | 0.01683577 | 0.00461012 | 0.02868759 | 0.00265392 | 0.0256963 | 0.00303255 | 0.01420795 | 1.19781 | 1.325892 | 0.02041534 | 0.02216362
527 | 1417.445 | 0.00547162 | 0.01706787 | 0.00503782 | 0.02897014 | 0.00307911 | 0.02599558 | 0.00337093 | 0.01444953 | 1.199827 | 1.327923 | 0.02019464 | 0.02192771
528 | 1419.374 | 0.00586839 | 0.01729853 | 0.00548842 | 0.02925003 | 0.00348311 | 0.0262925 | 0.00371543 | 0.0146901 | 1.201823 | 1.329929 | 0.0199782 | 0.02169805
529 | 1421.302 | 0.00636414 | 0.0175275 | 0.00604589 | 0.02952701 | 0.00399631 | 0.02658676 | 0.00428414 | 0.0149294 | 1.203797 | 1.331908 | 0.01976613 | 0.02147474
530 | 1423.231 | 0.00681913 | 0.01775501 | 0.00652434 | 0.0298014 | 0.00443125 | 0.02687872 | 0.00478532 | 0.01516767 | 1.20575 | 1.333865 | 0.01955813 | 0.02125741
531 | 1425.159 | 0.00732745 | 0.01798083 | 0.00696366 | 0.03007295 | 0.00495348 | 0.0271681 | 0.00524666 | 0.01540465 | 1.20768 | 1.335796 | 0.0193543 | 0.02104616
532 | 1427.088 | 0.00787037 | 0.0182052 | 0.00743633 | 0.030342 | 0.005464 | 0.02745523 | 0.00574972 | 0.01564057 | 1.209591 | 1.337704 | 0.01915436 | 0.02084065
533 | 1429.016 | 0.00828264 | 0.01842789 | 0.00783439 | 0.03060829 | 0.00581966 | 0.02773985 | 0.00621667 | 0.01587519 | 1.211481 | 1.339589 | 0.01895841 | 0.02064099
534 | 1430.945 | 0.00868888 | 0.01864913 | 0.00825679 | 0.03087213 | 0.00628697 | 0.02802228 | 0.00661583 | 0.01610874 | 1.213351 | 1.341452 | 0.01876618 | 0.02044685
535 | 1432.873 | 0.00916755 | 0.01886869 | 0.00871124 | 0.0311333 | 0.00679996 | 0.02830227 | 0.0070351 | 0.01634098 | 1.215201 | 1.343292 | 0.01857779 | 0.02025834
536 | 1434.802 | 0.00958217 | 0.01908681 | 0.00909105 | 0.03139211 | 0.00721471 | 0.02858014 | 0.00743418 | 0.01657214 | 1.217032 | 1.345111 | 0.01839294 | 0.02007517
537 | 1436.73 | 0.00990704 | 0.01930326 | 0.00939659 | 0.03164831 | 0.00756123 | 0.02885564 | 0.00773082 | 0.01680199 | 1.218843 | 1.346908 | 0.01821178 | 0.01989743
538 | 1438.659 | 0.01039954 | 0.01951828 | 0.00987278 | 0.03190221 | 0.00803362 | 0.02912909 | 0.0082249 | 0.01703075 | 1.220636 | 1.348686 | 0.01803403 | 0.01972485
539 | 1440.587 | 0.0108651 | 0.01973165 | 0.01031196 | 0.03215359 | 0.00852004 | 0.02940023 | 0.00877099 | 0.0172582 | 1.222411 | 1.350443 | 0.0178598 | 0.01955754
540 | 1442.516 | 0.01127138 | 0.0199436 | 0.01070528 | 0.03240275 | 0.00887541 | 0.02966939 | 0.0091496 | 0.01748458 | 1.224168 | 1.352181 | 0.01768885 | 0.01939523
541 | 1444.444 | 0.01158204 | 0.02015391 | 0.01111087 | 0.03264945 | 0.00916865 | 0.02993631 | 0.00945282 | 0.01770964 | 1.225906 | 1.353899 | 0.0175213 | 0.01923803
542 | 1446.373 | 0.0119217 | 0.0203628 | 0.01150527 | 0.03289399 | 0.00956292 | 0.03020131 | 0.00981795 | 0.01793362 | 1.227627 | 1.355598 | 0.0173569 | 0.0190857
543 | 1448.301 | 0.01238506 | 0.02057008 | 0.01191445 | 0.03313616 | 0.01005788 | 0.03046415 | 0.01026314 | 0.0181563 | 1.229331 | 1.357279 | 0.01719577 | 0.01893835
544 | 1450.23 | 0.01284853 | 0.02077596 | 0.01229108 | 0.03337624 | 0.01053137 | 0.03072514 | 0.01072241 | 0.01837791 | 1.231019 | 1.358942 | 0.01703768 | 0.01879576
545 | 1452.158 | 0.01322189 | 0.02098024 | 0.01262898 | 0.03361402 | 0.01089153 | 0.03098403 | 0.01110603 | 0.01859823 | 1.232689 | 1.360587 | 0.01688273 | 0.01865803
546 | 1454.087 | 0.013591825 | 0.02118314 | 0.012968565 | 0.03384977 | 0.011236885 | 0.03124114 | 0.011488645 | 0.01881749 | 1.234343 | 1.362215 | 0.01673072 | 0.01852496
547 | 1456.015 | 0.013875923 | 0.02138445 | 0.013234103 | 0.03408329 | 0.011554703 | 0.03149622 | 0.011840883 | 0.01903547 | 1.235981 | 1.363826 | 0.01658174 | 0.01839666
548 | 1457.944 | 0.014243815 | 0.0215844 | 0.013588875 | 0.03431485 | 0.011957765 | 0.03174959 | 0.012172245 | 0.0192524 | 1.237604 | 1.365421 | 0.01643561 | 0.01827293
549 | 1459.872 | 0.014650149 | 0.02178279 | 0.014078789 | 0.03454425 | 0.012347589 | 0.03200101 | 0.012522839 | 0.01946807 | 1.23921 | 1.366999 | 0.01629241 | 0.01815389
550 | 1461.801 | 0.015029726 | 0.02197982 | 0.014533236 | 0.03477175 | 0.012717196 | 0.03225077 | 0.012878786 | 0.01968271 | 1.240802 | 1.368562 | 0.01615195 | 0.01803938
551 | 1463.729 | 0.01539973 | 0.02217532 | 0.01494298 | 0.03499716 | 0.01309518 | 0.03249865 | 0.0132803 | 0.0198961 | 1.242378 | 1.370108 | 0.01601434 | 0.01792948
552 | 1465.658 | 0.015887072 | 0.02236949 | 0.015416862 | 0.03522074 | 0.013561622 | 0.03274494 | 0.013749852 | 0.02010847 | 1.24394 | 1.371641 | 0.01587939 | 0.01782406
553 | 1467.586 | 0.016369049 | 0.02256213 | 0.015789389 | 0.03544229 | 0.013949949 | 0.03298943 | 0.014050369 | 0.02031962 | 1.245487 | 1.373158 | 0.0157472 | 0.01772322
554 | 1469.515 | 0.016719246 | 0.02275346 | 0.015994556 | 0.03566208 | 0.014229446 | 0.03323239 | 0.014375536 | 0.02052976 | 1.24702 | 1.374661 | 0.01561759 | 0.01762683
555 | 1471.443 | 0.01696278 | 0.0229433 | 0.01624396 | 0.0358799 | 0.01448782 | 0.03347362 | 0.01476252 | 0.02073871 | 1.248538 | 1.376149 | 0.01549067 | 0.01753499
556 | 1473.372 | 0.017215947 | 0.02313184 | 0.016599347 | 0.03609601 | 0.014833907 | 0.03371339 | 0.015041147 | 0.02094667 | 1.250043 | 1.377625 | 0.01536626 | 0.0174476
557 | 1475.3 | 0.017518274 | 0.02331891 | 0.016897054 | 0.03631023 | 0.015138394 | 0.03395149 | 0.015318644 | 0.02115346 | 1.251534 | 1.379086 | 0.01524447 | 0.01736475
558 | 1477.229 | 0.01780529 | 0.0235047 | 0.01711534 | 0.0365228 | 0.01531368 | 0.0341882 | 0.0155833 | 0.02135928 | 1.253012 | 1.380534 | 0.01512512 | 0.01728636
559 | 1479.157 | 0.018062245 | 0.02368904 | 0.017326945 | 0.03673353 | 0.015527585 | 0.03442331 | 0.015745175 | 0.02156396 | 1.254476 | 1.381969 | 0.01500832 | 0.01721252
560 | 1481.086 | 0.018255333 | 0.02387213 | 0.017581933 | 0.03694268 | 0.015746123 | 0.0346571 | 0.016018303 | 0.02176769 | 1.255928 | 1.383392 | 0.01489392 | 0.01714316
561 | 1483.014 | 0.018497157 | 0.02405379 | 0.017799647 | 0.03715005 | 0.015999117 | 0.03488936 | 0.016294517 | 0.0219703 | 1.257367 | 1.384802 | 0.014782 | 0.01707839
562 | 1484.943 | 0.018806192 | 0.02423421 | 0.018038502 | 0.0373559 | 0.016265142 | 0.03512036 | 0.016471022 | 0.022172 | 1.258793 | 1.386201 | 0.01467243 | 0.01701815
563 | 1486.871 | 0.019080739 | 0.02441322 | 0.018285279 | 0.03756003 | 0.016513949 | 0.0353499 | 0.016668879 | 0.02237259 | 1.260206 | 1.387587 | 0.0145653 | 0.01696254
564 | 1488.8 | 0.019281962 | 0.02459102 | 0.018521042 | 0.03776269 | 0.016768752 | 0.03557825 | 0.016916542 | 0.0225723 | 1.261608 | 1.388963 | 0.01446047 | 0.01691154
565 | 1490.728 | 0.019412013 | 0.02476744 | 0.018713213 | 0.0379637 | 0.016932203 | 0.03580521 | 0.017149333 | 0.02277094 | 1.262998 | 1.390327 | 0.01435803 | 0.01686525
566 | 1492.657 | 0.019590642 | 0.02494266 | 0.018911302 | 0.03816328 | 0.017069132 | 0.03603105 | 0.017279142 | 0.02296871 | 1.264376 | 1.39168 | 0.01425785 | 0.01682365
567 | 1494.585 | 0.019750327 | 0.02511652 | 0.019050707 | 0.03836128 | 0.017256957 | 0.03625556 | 0.017380897 | 0.02316545 | 1.265742 | 1.393023 | 0.01416003 | 0.01678684
568 | 1496.514 | 0.019894733 | 0.02528921 | 0.019162483 | 0.03855791 | 0.017455683 | 0.03647901 | 0.017592353 | 0.02336135 | 1.267097 | 1.394355 | 0.01406444 | 0.01675485
569 | 1498.442 | 0.020057215 | 0.02546055 | 0.019379115 | 0.03875301 | 0.017653585 | 0.03670121 | 0.017806185 | 0.02355624 | 1.26844 | 1.395677 | 0.01397118 | 0.01672778
570 | 1500.371 | 0.020211064 | 0.02563075 | 0.019536904 | 0.0389468 | 0.017747144 | 0.03692242 | 0.017933954 | 0.02375032 | 1.269772 | 1.39699 | 0.01388012 | 0.01670566
571 | 1502.299 | 0.020330692 | 0.02579962 | 0.019589812 | 0.03913911 | 0.017809352 | 0.03714245 | 0.018004772 | 0.02394343 | 1.271094 | 1.398292 | 0.01379135 | 0.01668859
572 | 1504.228 | 0.020387309 | 0.02596737 | 0.019614689 | 0.03933017 | 0.017921309 | 0.03736155 | 0.018107769 | 0.02413576 | 1.272405 | 1.399586 | 0.01370478 | 0.01667665
573 | 1506.156 | 0.020399696 | 0.02613382 | 0.019684196 | 0.0395198 | 0.018006096 | 0.03757953 | 0.018182226 | 0.02432714 | 1.273705 | 1.40087 | 0.01362048 | 0.01666993
574 | 1508.085 | 0.020527297 | 0.02629915 | 0.019808687 | 0.03970823 | 0.018110817 | 0.03779666 | 0.018279717 | 0.02451778 | 1.274995 | 1.402145 | 0.01353835 | 0.01666853
575 | 1510.013 | 0.020706486 | 0.02646321 | 0.019983296 | 0.0398953 | 0.018287076 | 0.03801274 | 0.018466126 | 0.0247075 | 1.276274 | 1.403412 | 0.01345849 | 0.01667256
576 | 1511.942 | 0.020951676 | 0.02662618 | 0.020243336 | 0.04008121 | 0.018532196 | 0.03822803 | 0.018656426 | 0.02489651 | 1.277544 | 1.40467 | 0.01338081 | 0.01668214
577 | 1513.87 | 0.021255117 | 0.0267879 | 0.020476457 | 0.04026581 | 0.018742597 | 0.03844234 | 0.018874297 | 0.02508463 | 1.278804 | 1.40592 | 0.01330537 | 0.01669738
578 | 1515.799 | 0.021399166 | 0.02694855 | 0.020573196 | 0.04044931 | 0.018838596 | 0.03865593 | 0.019037906 | 0.02527208 | 1.280054 | 1.407163 | 0.01323211 | 0.01671843
579 | 1517.727 | 0.02142145 | 0.02710796 | 0.02061917 | 0.04063155 | 0.01894236 | 0.03886861 | 0.01912521 | 0.02545867 | 1.281294 | 1.408397 | 0.01316111 | 0.01674541
580 | 1519.656 | 0.02145678 | 0.02726633 | 0.02065744 | 0.04081274 | 0.01899838 | 0.03908063 | 0.01917507 | 0.02564462 | 1.282525 | 1.409625 | 0.01309229 | 0.0167785
581 | 1521.584 | 0.021504391 | 0.02742348 | 0.020732891 | 0.04099272 | 0.019049151 | 0.03929181 | 0.019247571 | 0.02582976 | 1.283747 | 1.410844 | 0.01302574 | 0.01681783
582 | 1523.513 | 0.021613088 | 0.0275796 | 0.020837378 | 0.04117171 | 0.019164188 | 0.03950241 | 0.019321728 | 0.02601428 | 1.28496 | 1.412057 | 0.01296138 | 0.01686362
583 | 1525.441 | 0.021681047 | 0.02773453 | 0.020895737 | 0.04134954 | 0.019281147 | 0.03971224 | 0.019370567 | 0.02619802 | 1.286163 | 1.413263 | 0.01289931 | 0.016916
584 | 1527.37 | 0.021809634 | 0.02788845 | 0.021017034 | 0.04152641 | 0.019368834 | 0.03992154 | 0.019459784 | 0.02638118 | 1.287358 | 1.414463 | 0.01283946 | 0.01697523
585 | 1529.298 | 0.021994469 | 0.0280412 | 0.021205419 | 0.04170218 | 0.019515139 | 0.04013014 | 0.019604229 | 0.02656359 | 1.288544 | 1.415655 | 0.01278191 | 0.01704145
586 | 1531.227 | 0.022039513 | 0.02819296 | 0.021240373 | 0.04187705 | 0.019575823 | 0.0403383 | 0.019681673 | 0.02674546 | 1.289722 | 1.416842 | 0.01272662 | 0.01711495
587 | 1533.155 | 0.022124502 | 0.02834357 | 0.021281102 | 0.04205086 | 0.019611392 | 0.04054581 | 0.019775922 | 0.02692662 | 1.290891 | 1.418023 | 0.01267367 | 0.01719591
588 | 1535.084 | 0.022225184 | 0.0284932 | 0.021383564 | 0.04222382 | 0.019681124 | 0.04075294 | 0.019898934 | 0.02710727 | 1.292052 | 1.419198 | 0.01262301 | 0.01728465
589 | 1537.012 | 0.022275805 | 0.0286417 | 0.021421525 | 0.04239576 | 0.019771995 | 0.0409595 | 0.019950385 | 0.02728723 | 1.293205 | 1.420367 | 0.01257474 | 0.01738136
590 | 1538.941 | 0.022218248 | 0.02878924 | 0.021414788 | 0.0425669 | 0.019780288 | 0.04116575 | 0.019967788 | 0.02746673 | 1.29435 | 1.421531 | 0.01252881 | 0.01748642
591 | 1540.869 | 0.022313238 | 0.02893568 | 0.021505478 | 0.04273707 | 0.019916538 | 0.04137149 | 0.020071288 | 0.02764558 | 1.295487 | 1.42269 | 0.01248532 | 0.01760002
592 | 1542.798 | 0.022447762 | 0.02908118 | 0.021605882 | 0.04290648 | 0.020083272 | 0.04157698 | 0.020181862 | 0.02782399 | 1.296617 | 1.423843 | 0.01244424 | 0.01772261
593 | 1544.726 | 0.022548658 | 0.02922559 | 0.021758708 | 0.04307496 | 0.020167558 | 0.04178203 | 0.020210518 | 0.02800179 | 1.297739 | 1.424992 | 0.01240565 | 0.0178544
594 | 1546.655 | 0.022651964 | 0.02936908 | 0.021945534 | 0.04324273 | 0.020263804 | 0.04198689 | 0.020251884 | 0.02817918 | 1.298853 | 1.426136 | 0.01236954 | 0.0179959
595 | 1548.583 | 0.022750405 | 0.0295115 | 0.022006885 | 0.04340962 | 0.020382125 | 0.04219138 | 0.020344975 | 0.02835599 | 1.29996 | 1.427274 | 0.01233601 | 0.01814733
596 | 1550.512 | 0.022852298 | 0.02965301 | 0.022037028 | 0.04357582 | 0.020482578 | 0.04239573 | 0.020441498 | 0.02853243 | 1.301061 | 1.428409 | 0.01230505 | 0.01830926
597 | 1552.44 | 0.022883149 | 0.02979347 | 0.022063019 | 0.04374119 | 0.020521869 | 0.04259977 | 0.020507929 | 0.02870832 | 1.302153 | 1.429539 | 0.01227674 | 0.01848197
598 | 1554.369 | 0.022919877 | 0.02993305 | 0.022137927 | 0.04390591 | 0.020482797 | 0.04280373 | 0.020574357 | 0.02888386 | 1.30324 | 1.430665 | 0.0122511 | 0.01866609
599 | 1556.297 | 0.022954076 | 0.03007159 | 0.022198066 | 0.04406983 | 0.020544396 | 0.04300743 | 0.020663776 | 0.02905889 | 1.304319 | 1.431786 | 0.01222822 | 0.01886192
600 | 1558.226 | 0.022921743 | 0.03020926 | 0.022201973 | 0.04423314 | 0.020649883 | 0.0432111 | 0.020767063 | 0.02923359 | 1.305391 | 1.432904 | 0.01220812 | 0.01907018
601 | 1560.154 | 0.023085964 | 0.03034592 | 0.022275854 | 0.04439569 | 0.020706464 | 0.04341457 | 0.020805314 | 0.0294078 | 1.306457 | 1.434017 | 0.0121909 | 0.0192912
602 | 1562.083 | 0.023304735 | 0.03048172 | 0.022383405 | 0.04455764 | 0.020839835 | 0.04361805 | 0.020776585 | 0.0295817 | 1.307517 | 1.435127 | 0.01217659 | 0.01952579
603 | 1564.011 | 0.023459986 | 0.03061653 | 0.022482166 | 0.04471886 | 0.020954756 | 0.04382135 | 0.020897606 | 0.02975514 | 1.30857 | 1.436232 | 0.01216529 | 0.01977432
604 | 1565.94 | 0.023450414 | 0.0307505 | 0.022559264 | 0.04487952 | 0.020940264 | 0.04402471 | 0.021009224 | 0.0299283 | 1.309618 | 1.437334 | 0.01215705 | 0.0200377
605 | 1567.868 | 0.023398417 | 0.03088349 | 0.022596767 | 0.04503946 | 0.020988467 | 0.04422792 | 0.020958677 | 0.03010099 | 1.310658 | 1.438431 | 0.01215197 | 0.02031635
606 | 1569.797 | 0.023533312 | 0.03101566 | 0.022663742 | 0.04519885 | 0.021149682 | 0.04443121 | 0.021061592 | 0.03027342 | 1.311694 | 1.439525 | 0.01215013 | 0.02061129
607 | 1571.725 | 0.023760143 | 0.03114687 | 0.022834263 | 0.04535754 | 0.021315973 | 0.04463437 | 0.021258743 | 0.03044539 | 1.312723 | 1.440614 | 0.01215161 | 0.02092298
608 | 1573.654 | 0.023805792 | 0.03127726 | 0.022924332 | 0.04551569 | 0.021354932 | 0.0448376 | 0.021289742 | 0.03061709 | 1.313747 | 1.441699 | 0.01215652 | 0.02125257
609 | 1575.582 | 0.023774829 | 0.03140672 | 0.022940259 | 0.04567313 | 0.021435269 | 0.04504071 | 0.021301579 | 0.03078834 | 1.314764 | 1.442779 | 0.01216495 | 0.02160057
610 | 1577.511 | 0.023868116 | 0.03153538 | 0.023044716 | 0.04583003 | 0.021569926 | 0.04524387 | 0.021390636 | 0.03095931 | 1.315777 | 1.443855 | 0.01217703 | 0.02196827
611 | 1579.439 | 0.024056233 | 0.03166311 | 0.023143783 | 0.04598621 | 0.021650943 | 0.04544687 | 0.021477523 | 0.0311298 | 1.316784 | 1.444925 | 0.01219285 | 0.02235623
612 | 1581.368 | 0.024102346 | 0.03179006 | 0.023203836 | 0.04614183 | 0.021718086 | 0.04564989 | 0.021607376 | 0.03129998 | 1.317786 | 1.445991 | 0.01221256 | 0.02276588
613 | 1583.296 | 0.024157657 | 0.03191611 | 0.023335097 | 0.0462967 | 0.021786087 | 0.04585269 | 0.021763897 | 0.03146966 | 1.318782 | 1.44705 | 0.01223627 | 0.02319786
614 | 1585.225 | 0.024283913 | 0.03204139 | 0.023435273 | 0.04645097 | 0.021915613 | 0.04605543 | 0.021805813 | 0.03163899 | 1.319774 | 1.448104 | 0.01226414 | 0.02365374
615 | 1587.153 | 0.024373823 | 0.03216577 | 0.023492143 | 0.04660445 | 0.022051753 | 0.04625785 | 0.021804143 | 0.03180775 | 1.32076 | 1.44915 | 0.01229629 | 0.02413423
616 | 1589.082 | 0.024429052 | 0.0322894 | 0.023562142 | 0.04675726 | 0.022104432 | 0.04646009 | 0.021860052 | 0.03197609 | 1.321742 | 1.450189 | 0.01233291 | 0.02464107
617 | 1591.01 | 0.024455933 | 0.03241215 | 0.023578263 | 0.0469092 | 0.022125773 | 0.04666186 | 0.021937683 | 0.03214378 | 1.322718 | 1.45122 | 0.01237413 | 0.02517503
618 | 1592.939 | 0.024527381 | 0.03253417 | 0.023721141 | 0.04706038 | 0.022199661 | 0.04686327 | 0.022038521 | 0.03231094 | 1.32369 | 1.452242 | 0.01242017 | 0.02573801
619 | 1594.867 | 0.024641902 | 0.03265532 | 0.023877662 | 0.04721058 | 0.022281992 | 0.047064 | 0.022077122 | 0.03247734 | 1.324658 | 1.453253 | 0.01247118 | 0.02633084
620 | 1596.796 | 0.024734018 | 0.03277574 | 0.023898758 | 0.04735989 | 0.022334078 | 0.04726411 | 0.022117628 | 0.03264307 | 1.325621 | 1.454254 | 0.0125274 | 0.0269556
621 | 1598.724 | 0.02484813 | 0.03289532 | 0.02391888 | 0.04750808 | 0.02242584 | 0.04746324 | 0.02223477 | 0.03280786 | 1.326579 | 1.455242 | 0.01258899 | 0.02761316
622 | 1600.653 | 0.024891759 | 0.03301418 | 0.024025829 | 0.04765519 | 0.022540579 | 0.04766142 | 0.022344179 | 0.03297179 | 1.327533 | 1.456216 | 0.01265624 | 0.02830576
623 | 1602.581 | 0.02495646 | 0.0331322 | 0.02416295 | 0.04780097 | 0.02264556 | 0.04785822 | 0.02237871 | 0.03313457 | 1.328482 | 1.457174 | 0.01272933 | 0.02903428
624 | 1604.51 | 0.025084237 | 0.03324953 | 0.024297137 | 0.04794544 | 0.022726157 | 0.04805361 | 0.022466537 | 0.03329623 | 1.329428 | 1.458114 | 0.01280858 | 0.02980111
625 | 1606.438 | 0.025201594 | 0.03336603 | 0.024409344 | 0.04808831 | 0.022792324 | 0.04824711 | 0.022557244 | 0.03345645 | 1.330369 | 1.459034 | 0.01289419 | 0.03060711
626 | 1608.367 | 0.02523895 | 0.03348184 | 0.02450166 | 0.04822957 | 0.02290526 | 0.04843859 | 0.02264689 | 0.03361521 | 1.331306 | 1.459933 | 0.01298653 | 0.03145476
627 | 1610.295 | 0.02524855 | 0.03359685 | 0.02454096 | 0.04836888 | 0.02303813 | 0.0486275 | 0.02274288 | 0.03377215 | 1.332238 | 1.460806 | 0.01308581 | 0.03234482
628 | 1612.224 | 0.02530009 | 0.03371117 | 0.0245526 | 0.04850619 | 0.02311548 | 0.04881362 | 0.02273557 | 0.0339272 | 1.333167 | 1.461652 | 0.01319248 | 0.03327982
629 | 1614.152 | 0.02538151 | 0.0338247 | 0.0246248 | 0.0486411 | 0.02314378 | 0.0489963 | 0.02278579 | 0.03407995 | 1.334091 | 1.462466 | 0.01330676 | 0.03426033
630 | 1616.081 | 0.02543081 | 0.03393756 | 0.0246436 | 0.04877351 | 0.0231799 | 0.0491752 | 0.02293733 | 0.03423026 | 1.335012 | 1.463245 | 0.01342915 | 0.03528879
631 | 1618.009 | 0.02554607 | 0.03404963 | 0.02478685 | 0.04890297 | 0.02330153 | 0.04934955 | 0.02304544 | 0.03437767 | 1.335928 | 1.463984 | 0.01355992 | 0.03636543
632 | 1619.938 | 0.02568557 | 0.03416105 | 0.0249227 | 0.04902929 | 0.02334222 | 0.04951889 | 0.02311198 | 0.03452195 | 1.33684 | 1.46468 | 0.01369963 | 0.03749248
633 | 1621.866 | 0.02574152 | 0.03427169 | 0.02495759 | 0.04915198 | 0.02339423 | 0.0496823 | 0.02315195 | 0.03466256 | 1.337748 | 1.465327 | 0.01384859 | 0.03866962
634 | 1623.795 | 0.02582185 | 0.03438168 | 0.0250018 | 0.04927076 | 0.02349223 | 0.04983915 | 0.02321448 | 0.0347992 | 1.338652 | 1.465919 | 0.01400743 | 0.03989863
635 | 1625.723 | 0.02597061 | 0.03449091 | 0.02510796 | 0.04938507 | 0.02354512 | 0.04998837 | 0.02330911 | 0.03493123 | 1.339551 | 1.466451 | 0.01417651 | 0.04117838
636 | 1627.652 | 0.02604778 | 0.03459949 | 0.02523234 | 0.04949454 | 0.02360293 | 0.05012914 | 0.02341794 | 0.03505827 | 1.340447 | 1.466916 | 0.01435655 | 0.04250986
637 | 1629.58 | 0.02615531 | 0.03470732 | 0.02535201 | 0.04959852 | 0.02376661 | 0.05026024 | 0.02353322 | 0.03517958 | 1.341337 | 1.467307 | 0.01454796 | 0.04389079
638 | 1631.509 | 0.02624051 | 0.03481451 | 0.02538485 | 0.04969657 | 0.0238912 | 0.05038062 | 0.02357785 | 0.03529465 | 1.342223 | 1.467616 | 0.01475158 | 0.045321
639 | 1633.437 | 0.02627297 | 0.03492096 | 0.02545311 | 0.04978795 | 0.02389897 | 0.05048889 | 0.02364991 | 0.03540268 | 1.343103 | 1.467835 | 0.01496786 | 0.04679657
640 | 1635.366 | 0.02627372 | 0.03502677 | 0.02553601 | 0.04987211 | 0.02393662 | 0.05058378 | 0.02374708 | 0.03550304 | 1.343979 | 1.467957 | 0.01519777 | 0.04831565
641 | 1637.294 | 0.02640925 | 0.03513185 | 0.02564516 | 0.04994827 | 0.02410591 | 0.05066373 | 0.02387242 | 0.03559485 | 1.344849 | 1.467971 | 0.01544184 | 0.04987217
642 | 1639.223 | 0.0265271 | 0.03523631 | 0.02576591 | 0.05001579 | 0.02420811 | 0.0507273 | 0.02393812 | 0.03567737 | 1.345713 | 1.46787 | 0.01570117 | 0.05146201
643 | 1641.151 | 0.02662353 | 0.03534003 | 0.02587656 | 0.05007386 | 0.02431344 | 0.05077278 | 0.02404904 | 0.03574966 | 1.346571 | 1.467643 | 0.0159764 | 0.05307637
644 | 1643.08 | 0.02671739 | 0.03544313 | 0.02592844 | 0.05012176 | 0.02441321 | 0.05079856 | 0.02422456 | 0.03581092 | 1.347422 | 1.467282 | 0.0162688 | 0.05470823
645 | 1645.008 | 0.02675389 | 0.03554551 | 0.02591886 | 0.05015871 | 0.02450208 | 0.05080292 | 0.02425983 | 0.03586022 | 1.348266 | 1.466778 | 0.0165791 | 0.05634549
646 | 1646.937 | 0.0268219 | 0.03564727 | 0.02603335 | 0.05018399 | 0.02461291 | 0.05078415 | 0.02428794 | 0.03589671 | 1.349102 | 1.466122 | 0.01690876 | 0.05797766
647 | 1648.865 | 0.02695951 | 0.03574832 | 0.02615579 | 0.05019689 | 0.02472317 | 0.05074062 | 0.02439618 | 0.03591953 | 1.349929 | 1.465308 | 0.01725868 | 0.05958896
648 | 1650.794 | 0.02703388 | 0.03584875 | 0.02620073 | 0.05019677 | 0.02483107 | 0.0506707 | 0.02447764 | 0.03592792 | 1.350747 | 1.464328 | 0.01763054 | 0.06116507
649 | 1652.722 | 0.02694507 | 0.03594847 | 0.02620757 | 0.05018308 | 0.02485215 | 0.05057303 | 0.02453861 | 0.03592119 | 1.351554 | 1.463179 | 0.01802539 | 0.06268647
650 | 1654.651 | 0.02713575 | 0.03604759 | 0.02634614 | 0.05015539 | 0.02490229 | 0.05044627 | 0.02465293 | 0.03589874 | 1.352349 | 1.461856 | 0.0184452 | 0.06413507
651 | 1656.579 | 0.0273528 | 0.03614601 | 0.02653602 | 0.05011345 | 0.02502401 | 0.05028957 | 0.024741 | 0.03586018 | 1.35313 | 1.460362 | 0.01889119 | 0.06548809
652 | 1658.508 | 0.0275276 | 0.03624383 | 0.02669201 | 0.0500571 | 0.02519675 | 0.05010211 | 0.02486978 | 0.03580526 | 1.353896 | 1.458697 | 0.01936565 | 0.06672437
653 | 1660.436 | 0.02762535 | 0.03634096 | 0.02670525 | 0.04998651 | 0.02527051 | 0.04988382 | 0.02499713 | 0.03573403 | 1.354644 | 1.456869 | 0.01987003 | 0.06781912
654 | 1662.365 | 0.02761157 | 0.0364375 | 0.02672299 | 0.04990196 | 0.02528286 | 0.0496347 | 0.02513169 | 0.03564667 | 1.355373 | 1.454886 | 0.02040694 | 0.06874956
655 | 1664.293 | 0.02767709 | 0.03653337 | 0.02681375 | 0.04980413 | 0.02536145 | 0.04935572 | 0.02523293 | 0.03554381 | 1.356077 | 1.452763 | 0.02097802 | 0.06949096
656 | 1666.222 | 0.02778537 | 0.03662866 | 0.02691619 | 0.04969378 | 0.02545965 | 0.04904786 | 0.02520975 | 0.03542619 | 1.356756 | 1.450516 | 0.02158618 | 0.07002113
657 | 1668.15 | 0.02789159 | 0.0367233 | 0.02698659 | 0.04957215 | 0.02555791 | 0.0487133 | 0.02527723 | 0.03529506 | 1.357403 | 1.448169 | 0.02223317 | 0.07031814
658 | 1670.079 | 0.02793379 | 0.03681738 | 0.02702015 | 0.04944051 | 0.02563377 | 0.04835415 | 0.02539332 | 0.03515173 | 1.358013 | 1.445745 | 0.022922 | 0.07036323
659 | 1672.007 | 0.0280608 | 0.03691082 | 0.02714205 | 0.04930062 | 0.02577713 | 0.04797377 | 0.02545475 | 0.03499808 | 1.358579 | 1.443278 | 0.02365414 | 0.07014038
660 | 1673.936 | 0.02813583 | 0.03700374 | 0.02731869 | 0.04915417 | 0.02590845 | 0.04757529 | 0.02554548 | 0.03483593 | 1.359095 | 1.440799 | 0.02443212 | 0.0696373
661 | 1675.864 | 0.02820106 | 0.03709603 | 0.02737364 | 0.04900328 | 0.02596138 | 0.04716308 | 0.02562877 | 0.0346676 | 1.359548 | 1.438346 | 0.02525615 | 0.06884713
662 | 1677.793 | 0.02832234 | 0.03718782 | 0.02737543 | 0.04884988 | 0.02597307 | 0.04674099 | 0.02567954 | 0.03449524 | 1.359929 | 1.435958 | 0.02612673 | 0.06776722
663 | 1679.721 | 0.02842636 | 0.03727902 | 0.02746414 | 0.04869627 | 0.02611341 | 0.04631399 | 0.02569579 | 0.03432143 | 1.360221 | 1.433679 | 0.02704044 | 0.06640337
664 | 1681.65 | 0.02842758 | 0.03736973 | 0.02752896 | 0.04854439 | 0.02624198 | 0.04588621 | 0.0257328 | 0.03414838 | 1.360411 | 1.431551 | 0.02799231 | 0.06476643
665 | 1683.578 | 0.02833777 | 0.03745987 | 0.0275703 | 0.04839642 | 0.02624662 | 0.04546266 | 0.02581717 | 0.03397861 | 1.360478 | 1.429618 | 0.02897047 | 0.06287925
666 | 1685.507 | 0.02840877 | 0.03754956 | 0.02767663 | 0.04825412 | 0.02625062 | 0.04504729 | 0.02594112 | 0.03381416 | 1.360406 | 1.427922 | 0.02995841 | 0.06077119
667 | 1687.435 | 0.02861469 | 0.03763869 | 0.02772519 | 0.04811933 | 0.02634282 | 0.04464459 | 0.02601803 | 0.03365722 | 1.360178 | 1.426499 | 0.03092955 | 0.05848672
668 | 1689.364 | 0.02869515 | 0.03772739 | 0.02773372 | 0.0479934 | 0.02643289 | 0.04425786 | 0.02604957 | 0.03350944 | 1.359786 | 1.425374 | 0.03185121 | 0.05607622
669 | 1691.292 | 0.02876413 | 0.03781555 | 0.02782376 | 0.04787771 | 0.02648473 | 0.0438907 | 0.02613032 | 0.03337249 | 1.359231 | 1.424562 | 0.03268304 | 0.05360223
670 | 1693.221 | 0.0288471 | 0.03790329 | 0.02793398 | 0.04777313 | 0.02651868 | 0.04354543 | 0.02627507 | 0.03324748 | 1.35853 | 1.424055 | 0.0333859 | 0.05112381
671 | 1695.149 | 0.02887208 | 0.03799052 | 0.02799686 | 0.04768048 | 0.02656032 | 0.04322453 | 0.02639362 | 0.03313549 | 1.357712 | 1.423832 | 0.03392526 | 0.04869922
672 | 1697.078 | 0.02893598 | 0.03807733 | 0.02803508 | 0.04760014 | 0.02665262 | 0.04292927 | 0.02645126 | 0.03303708 | 1.356817 | 1.423857 | 0.03427975 | 0.0463695
673 | 1699.006 | 0.02896013 | 0.03816364 | 0.02805584 | 0.04753243 | 0.02672501 | 0.04266099 | 0.02648943 | 0.03295274 | 1.355887 | 1.424086 | 0.0344414 | 0.04416549
674 | 1700.935 | 0.02901611 | 0.03824955 | 0.02808607 | 0.0474773 | 0.02675784 | 0.04241995 | 0.02652631 | 0.03288253 | 1.354963 | 1.42448 | 0.03441584 | 0.0420991
675 | 1702.863 | 0.02923122 | 0.03833496 | 0.02823162 | 0.04743466 | 0.02685995 | 0.04220648 | 0.02664367 | 0.03282645 | 1.354078 | 1.425 | 0.03421816 | 0.04017559
676 | 1704.792 | 0.02933237 | 0.03841998 | 0.02833982 | 0.04740414 | 0.02698309 | 0.04202005 | 0.02676966 | 0.03278416 | 1.353258 | 1.425614 | 0.03386886 | 0.03838874
677 | 1706.72 | 0.02942966 | 0.0385045 | 0.02844057 | 0.04738532 | 0.0271189 | 0.04186021 | 0.02687036 | 0.0327553 | 1.352521 | 1.426299 | 0.03339131 | 0.03673212
678 | 1708.649 | 0.02960547 | 0.03858863 | 0.02853275 | 0.04737764 | 0.02724898 | 0.04172588 | 0.02700463 | 0.03273927 | 1.351876 | 1.427034 | 0.03280803 | 0.03519386
679 | 1710.577 | 0.02973662 | 0.03867228 | 0.02868699 | 0.04738049 | 0.02739539 | 0.04161606 | 0.02711443 | 0.03273546 | 1.351331 | 1.427805 | 0.03214124 | 0.03376503
680 | 1712.505 | 0.02988879 | 0.03875549 | 0.02881246 | 0.04739319 | 0.02750786 | 0.04152937 | 0.02718885 | 0.03274313 | 1.350885 | 1.428602 | 0.03141013 | 0.03243466
681 | 1714.434 | 0.02997108 | 0.03883831 | 0.02887588 | 0.04741508 | 0.02761279 | 0.04146441 | 0.02731113 | 0.03276154 | 1.350538 | 1.429415 | 0.03063139 | 0.03119274
682 | 1716.363 | 0.03003319 | 0.03892069 | 0.02896028 | 0.04744543 | 0.0277256 | 0.04141975 | 0.02749023 | 0.03278992 | 1.350286 | 1.43024 | 0.02982011 | 0.03003149
683 | 1718.291 | 0.03022387 | 0.0390026 | 0.02908861 | 0.04748352 | 0.02783913 | 0.04139391 | 0.02764917 | 0.03282746 | 1.350124 | 1.43107 | 0.02898917 | 0.02894389
684 | 1720.219 | 0.030494465 | 0.03908407 | 0.029349755 | 0.04752868 | 0.027999965 | 0.04138538 | 0.027794295 | 0.03287341 | 1.350047 | 1.431904 | 0.02814851 | 0.0279226
685 | 1722.148 | 0.030677414 | 0.03916516 | 0.029580364 | 0.04758026 | 0.028223474 | 0.04139272 | 0.028002404 | 0.03292703 | 1.350048 | 1.432737 | 0.02730622 | 0.02696123
686 | 1724.077 | 0.03097455 | 0.03924581 | 0.02981601 | 0.04763763 | 0.02848991 | 0.04141451 | 0.02822974 | 0.0329876 | 1.35012 | 1.433568 | 0.02646968 | 0.02605509
687 | 1726.005 | 0.031231824 | 0.039326 | 0.030046954 | 0.04770013 | 0.028713544 | 0.04144939 | 0.028467154 | 0.03305438 | 1.350259 | 1.434396 | 0.02564485 | 0.02519998
688 | 1727.933 | 0.031367422 | 0.03940576 | 0.030289582 | 0.04776723 | 0.028927542 | 0.04149609 | 0.028748362 | 0.03312675 | 1.350457 | 1.435219 | 0.02483565 | 0.02439133
689 | 1729.862 | 0.031592405 | 0.03948513 | 0.030540445 | 0.04783845 | 0.029239835 | 0.04155344 | 0.029062595 | 0.03320415 | 1.350708 | 1.436036 | 0.02404503 | 0.02362508
690 | 1731.791 | 0.031872565 | 0.03956409 | 0.030786765 | 0.04791327 | 0.029522655 | 0.04162028 | 0.029340565 | 0.03328599 | 1.351008 | 1.436847 | 0.02327593 | 0.02289844
691 | 1733.719 | 0.032103649 | 0.03964258 | 0.031004129 | 0.0479912 | 0.029736439 | 0.04169555 | 0.029536849 | 0.03337169 | 1.351351 | 1.43765 | 0.02253057 | 0.02220881
692 | 1735.647 | 0.032396232 | 0.03972065 | 0.031244572 | 0.04807186 | 0.029958092 | 0.0417783 | 0.029711462 | 0.03346082 | 1.351733 | 1.438447 | 0.02180976 | 0.02155322
693 | 1737.576 | 0.032570605 | 0.03979834 | 0.031450795 | 0.04815493 | 0.030196635 | 0.04186772 | 0.029920355 | 0.03355299 | 1.352148 | 1.439236 | 0.02111391 | 0.02092897
694 | 1739.505 | 0.032653701 | 0.03987562 | 0.031570801 | 0.04824003 | 0.030342691 | 0.04196293 | 0.030084761 | 0.03364774 | 1.352593 | 1.440017 | 0.02044379 | 0.02033429
695 | 1741.433 | 0.032845793 | 0.03995245 | 0.031619883 | 0.04832679 | 0.030465833 | 0.04206316 | 0.030214143 | 0.03374467 | 1.353064 | 1.440789 | 0.01979979 | 0.01976752
696 | 1743.361 | 0.033042439 | 0.04002886 | 0.031749369 | 0.04841498 | 0.030521079 | 0.04216779 | 0.030373769 | 0.0338435 | 1.353559 | 1.441554 | 0.01918137 | 0.01922658
697 | 1745.29 | 0.033153034 | 0.04010491 | 0.031851514 | 0.04850441 | 0.030577164 | 0.04227626 | 0.030465294 | 0.03394397 | 1.354073 | 1.44231 | 0.01858784 | 0.0187096
698 | 1747.219 | 0.033179679 | 0.04018055 | 0.031879389 | 0.04859479 | 0.030645479 | 0.04238797 | 0.030465389 | 0.03404576 | 1.354604 | 1.443058 | 0.01801901 | 0.01821538
699 | 1749.147 | 0.033206605 | 0.04025575 | 0.031928105 | 0.04868589 | 0.030662165 | 0.04250237 | 0.030479105 | 0.03414859 | 1.35515 | 1.443798 | 0.01747451 | 0.01774281
700 | 1751.075 | 0.03321332 | 0.04033054 | 0.03197834 | 0.04877755 | 0.03063512 | 0.04261907 | 0.03049279 | 0.03425228 | 1.355708 | 1.444529 | 0.0169533 | 0.01729038
701 | 1753.004 | 0.033124896 | 0.04040498 | 0.031906126 | 0.04886968 | 0.030585396 | 0.04273774 | 0.030431786 | 0.0343567 | 1.356277 | 1.445253 | 0.01645435 | 0.01685671
702 | 1754.932 | 0.033042472 | 0.04047898 | 0.031840592 | 0.04896203 | 0.030575792 | 0.04285789 | 0.030410512 | 0.03446156 | 1.356855 | 1.445967 | 0.01597735 | 0.01644119
703 | 1756.861 | 0.033015313 | 0.04055262 | 0.031835743 | 0.04905456 | 0.030505563 | 0.04297933 | 0.030341923 | 0.03456681 | 1.35744 | 1.446674 | 0.01552094 | 0.01604239
704 | 1758.789 | 0.033009962 | 0.04062584 | 0.031822012 | 0.04914708 | 0.030421142 | 0.04310164 | 0.030309822 | 0.03467222 | 1.35803 | 1.447373 | 0.01508474 | 0.01565981
705 | 1760.718 | 0.032983694 | 0.0406987 | 0.031760374 | 0.04923957 | 0.030387454 | 0.04322471 | 0.030338414 | 0.03477776 | 1.358626 | 1.448064 | 0.01466745 | 0.0152922
706 | 1762.646 | 0.032979058 | 0.04077114 | 0.031700818 | 0.04933185 | 0.030364538 | 0.04334817 | 0.030269438 | 0.03488322 | 1.359224 | 1.448747 | 0.01426863 | 0.01493913
707 | 1764.575 | 0.033000001 | 0.04084324 | 0.031682481 | 0.04942394 | 0.030396311 | 0.04347195 | 0.030213061 | 0.0349886 | 1.359826 | 1.449422 | 0.01388705 | 0.01459952
708 | 1766.503 | 0.032949476 | 0.04091492 | 0.031705116 | 0.04951568 | 0.030413356 | 0.04359575 | 0.030220686 | 0.03509373 | 1.360428 | 1.450089 | 0.01352229 | 0.01427299
709 | 1768.432 | 0.032964545 | 0.04098625 | 0.031721935 | 0.0496071 | 0.030451045 | 0.04371954 | 0.030240315 | 0.03519862 | 1.361032 | 1.450749 | 0.01317317 | 0.01395858
710 | 1770.36 | 0.032928039 | 0.04105718 | 0.031747109 | 0.04969805 | 0.030498659 | 0.04384305 | 0.030299759 | 0.03530311 | 1.361635 | 1.4514 | 0.01283929 | 0.01365599
711 | 1772.289 | 0.032950275 | 0.04112776 | 0.031809935 | 0.04978859 | 0.030525985 | 0.04396628 | 0.030371395 | 0.03540724 | 1.362239 | 1.452045 | 0.01251958 | 0.01336434
712 | 1774.217 | 0.033136625 | 0.04119795 | 0.031905435 | 0.04987857 | 0.030519525 | 0.04408901 | 0.030399055 | 0.03551086 | 1.362841 | 1.452682 | 0.01221365 | 0.01308339
713 | 1776.146 | 0.033231467 | 0.0412678 | 0.031915277 | 0.04996807 | 0.030606057 | 0.04421127 | 0.030500317 | 0.03561403 | 1.363442 | 1.453313 | 0.01192052 | 0.01281235
714 | 1778.074 | 0.033253671 | 0.04133725 | 0.031962371 | 0.05005695 | 0.030674011 | 0.04433284 | 0.030563601 | 0.03571661 | 1.36404 | 1.453935 | 0.01163985 | 0.01255102
715 | 1780.003 | 0.033309268 | 0.04140637 | 0.032036578 | 0.05014529 | 0.030689878 | 0.04445379 | 0.030564978 | 0.03581867 | 1.364637 | 1.454552 | 0.01137072 | 0.01229869
716 | 1781.931 | 0.03331765 | 0.0414751 | 0.03207324 | 0.05023297 | 0.0307182 | 0.04457392 | 0.03054692 | 0.03592008 | 1.365231 | 1.455161 | 0.01111283 | 0.01205518
717 | 1783.86 | 0.033309468 | 0.0415435 | 0.032136948 | 0.05032007 | 0.030801188 | 0.04469331 | 0.030587988 | 0.03602091 | 1.365823 | 1.455763 | 0.01086536 | 0.01181986
718 | 1785.788 | 0.033386717 | 0.04161152 | 0.032201717 | 0.05040649 | 0.030870217 | 0.0448118 | 0.030715307 | 0.03612105 | 1.366411 | 1.456359 | 0.01062803 | 0.01159259
719 | 1787.717 | 0.033458878 | 0.04167922 | 0.032203168 | 0.05049229 | 0.030922538 | 0.04492945 | 0.030735668 | 0.03622058 | 1.366996 | 1.456948 | 0.01040009 | 0.01137277
720 | 1789.645 | 0.033491068 | 0.04174653 | 0.032216558 | 0.0505774 | 0.030994858 | 0.04504613 | 0.030770428 | 0.03631939 | 1.367578 | 1.45753 | 0.01018131 | 0.0111603
721 | 1791.574 | 0.033570309 | 0.04181353 | 0.032308059 | 0.05066187 | 0.031075219 | 0.04516192 | 0.030921259 | 0.03641756 | 1.368157 | 1.458107 | 0.009971014 | 0.01095465
722 | 1793.502 | 0.033669594 | 0.04188016 | 0.032403144 | 0.05074563 | 0.031138034 | 0.04527668 | 0.031002004 | 0.03651498 | 1.368731 | 1.458677 | 0.009768981 | 0.01075572
723 | 1795.431 | 0.033795083 | 0.04194647 | 0.032496163 | 0.05082876 | 0.031241133 | 0.04539052 | 0.031020223 | 0.03661176 | 1.369302 | 1.459241 | 0.009574603 | 0.01056302
724 | 1797.359 | 0.033917199 | 0.04201242 | 0.032651469 | 0.05091117 | 0.031342999 | 0.0455033 | 0.031100859 | 0.03670778 | 1.369869 | 1.459799 | 0.009387699 | 0.01037648
725 | 1799.288 | 0.033950208 | 0.04207805 | 0.032742538 | 0.05099294 | 0.031450728 | 0.04561514 | 0.031248908 | 0.03680314 | 1.370433 | 1.460351 | 0.009207713 | 0.01019565
726 | 1801.216 | 0.033938921 | 0.04214333 | 0.032774151 | 0.051074 | 0.031504021 | 0.04572589 | 0.031312071 | 0.03689775 | 1.370992 | 1.460897 | 0.009034489 | 0.01002048
727 | 1803.145 | 0.033958641 | 0.0422083 | 0.032788851 | 0.05115442 | 0.031540911 | 0.04583569 | 0.031344991 | 0.03699169 | 1.371548 | 1.461438 | 0.008867524 | 0.00985056
728 | 1805.073 | 0.034027332 | 0.04227291 | 0.032802392 | 0.05123413 | 0.031528872 | 0.0459444 | 0.031350602 | 0.03708487 | 1.372099 | 1.461972 | 0.008706685 | 0.009685837
729 | 1807.002 | 0.034017497 | 0.04233722 | 0.032784987 | 0.05131321 | 0.031507327 | 0.04605215 | 0.031293757 | 0.0371774 | 1.372647 | 1.462502 | 0.008551515 | 0.009525935
730 | 1808.93 | 0.034004207 | 0.04240118 | 0.032829747 | 0.05139158 | 0.031612367 | 0.04615882 | 0.031366307 | 0.03726917 | 1.37319 | 1.463026 | 0.008401902 | 0.009370824
731 | 1810.859 | 0.034085257 | 0.04246484 | 0.032888097 | 0.05146934 | 0.031729497 | 0.04626453 | 0.031462847 | 0.03736029 | 1.37373 | 1.463544 | 0.008257432 | 0.009220153
732 | 1812.787 | 0.034205115 | 0.04252816 | 0.032985705 | 0.0515464 | 0.031800065 | 0.04636917 | 0.031539455 | 0.03745066 | 1.374265 | 1.464057 | 0.008118009 | 0.0090739
733 | 1814.716 | 0.034288619 | 0.04259118 | 0.033061729 | 0.05162285 | 0.031849019 | 0.04647286 | 0.031540889 | 0.03754039 | 1.374797 | 1.464566 | 0.007983256 | 0.008931743
734 | 1816.644 | 0.034339815 | 0.04265386 | 0.033098055 | 0.05169861 | 0.031852095 | 0.04657549 | 0.031527575 | 0.03762938 | 1.375324 | 1.465069 | 0.007853096 | 0.008793667
735 | 1818.573 | 0.034342107 | 0.04271626 | 0.033165227 | 0.05177378 | 0.031903327 | 0.04667718 | 0.031620267 | 0.03771774 | 1.375848 | 1.465567 | 0.007727184 | 0.008659373
736 | 1820.501 | 0.034301842 | 0.04277832 | 0.033272992 | 0.05184829 | 0.032013922 | 0.04677784 | 0.031709582 | 0.03780538 | 1.376368 | 1.46606 | 0.007605456 | 0.008528854
737 | 1822.43 | 0.034369796 | 0.04284009 | 0.033385216 | 0.0519222 | 0.032102086 | 0.04687757 | 0.031800606 | 0.03789239 | 1.376884 | 1.466549 | 0.007487598 | 0.008401834
738 | 1824.358 | 0.034473439 | 0.04290153 | 0.033428939 | 0.05199546 | 0.032181709 | 0.04697629 | 0.031922649 | 0.03797869 | 1.377395 | 1.467032 | 0.007373558 | 0.008278311
739 | 1826.287 | 0.034543833 | 0.0429627 | 0.033467833 | 0.05206815 | 0.032231673 | 0.0470741 | 0.031933303 | 0.03806438 | 1.377904 | 1.467511 | 0.007263049 | 0.008158028
740 | 1828.215 | 0.034589053 | 0.04302353 | 0.033518373 | 0.05214021 | 0.032209153 | 0.04717092 | 0.031895763 | 0.03814938 | 1.378408 | 1.467986 | 0.00715603 | 0.008040988
741 | 1830.144 | 0.034623443 | 0.04308409 | 0.033573413 | 0.0522117 | 0.032249683 | 0.04726686 | 0.031970743 | 0.03823378 | 1.378908 | 1.468456 | 0.007052238 | 0.007926953
742 | 1832.072 | 0.034731718 | 0.04314432 | 0.033654998 | 0.05228257 | 0.032342608 | 0.04736182 | 0.032094608 | 0.03831749 | 1.379405 | 1.468921 | 0.00695164 | 0.00781593
743 | 1834.001 | 0.034826315 | 0.04320429 | 0.033738375 | 0.05235289 | 0.032473575 | 0.04745592 | 0.032187395 | 0.03840063 | 1.379898 | 1.469383 | 0.006853996 | 0.007707698
744 | 1835.929 | 0.034890906 | 0.04326393 | 0.033801306 | 0.05242261 | 0.032507946 | 0.04754908 | 0.032234886 | 0.03848309 | 1.380387 | 1.469839 | 0.00675928 | 0.007602267
745 | 1837.858 | 0.034921806 | 0.04332331 | 0.033855166 | 0.05249179 | 0.032510196 | 0.0476414 | 0.032245076 | 0.03856499 | 1.380873 | 1.470292 | 0.006667273 | 0.00749943
746 | 1839.786 | 0.034960733 | 0.04338237 | 0.033918093 | 0.05256038 | 0.032533053 | 0.04773279 | 0.032308883 | 0.03864624 | 1.381355 | 1.470741 | 0.006577954 | 0.007399202
747 | 1841.715 | 0.035026276 | 0.04344117 | 0.033960566 | 0.05262846 | 0.032609356 | 0.04782338 | 0.032423326 | 0.03872693 | 1.381834 | 1.471185 | 0.006491123 | 0.007301389
748 | 1843.643 | 0.035092862 | 0.04349966 | 0.033992282 | 0.05269596 | 0.032756412 | 0.04791306 | 0.032498232 | 0.03880698 | 1.382309 | 1.471626 | 0.006406765 | 0.007206007
749 | 1845.572 | 0.035195025 | 0.04355789 | 0.034082815 | 0.05276295 | 0.032853815 | 0.04800195 | 0.032564615 | 0.03888649 | 1.382781 | 1.472062 | 0.006324694 | 0.007112876
750 | 1847.5 | 0.035271064 | 0.04361581 | 0.034135874 | 0.05282938 | 0.032883634 | 0.04808997 | 0.032640604 | 0.03896539 | 1.383249 | 1.472495 | 0.006244901 | 0.007022015
751 | 1849.429 | 0.035300801 | 0.04367347 | 0.034180601 | 0.05289533 | 0.032900691 | 0.04817722 | 0.032712421 | 0.03904375 | 1.383714 | 1.472924 | 0.006167215 | 0.006933255
752 | 1851.357 | 0.035331956 | 0.04373084 | 0.034244616 | 0.05296072 | 0.032922996 | 0.04826363 | 0.032717236 | 0.03912151 | 1.384176 | 1.473349 | 0.006091631 | 0.006846615
753 | 1853.286 | 0.035395118 | 0.04378795 | 0.034323778 | 0.05302564 | 0.032979258 | 0.04834928 | 0.032754998 | 0.03919875 | 1.384634 | 1.473771 | 0.00601799 | 0.006761937
754 | 1855.214 | 0.03547024 | 0.04384476 | 0.03437149 | 0.05309002 | 0.03307895 | 0.04843411 | 0.03285307 | 0.03927541 | 1.385089 | 1.474188 | 0.005946292 | 0.006679244
755 | 1857.143 | 0.035536841 | 0.04390133 | 0.034426261 | 0.05315395 | 0.033244621 | 0.04851822 | 0.032905571 | 0.03935156 | 1.385541 | 1.474603 | 0.00587639 | 0.006598385
756 | 1859.071 | 0.035556591 | 0.04395759 | 0.034461271 | 0.05321735 | 0.033286561 | 0.04860153 | 0.032986271 | 0.03942713 | 1.38599 | 1.475013 | 0.005808285 | 0.006519385
757 | 1861 | 0.035647439 | 0.04401362 | 0.034536829 | 0.0532803 | 0.033299539 | 0.04868414 | 0.033074099 | 0.03950222 | 1.386436 | 1.475421 | 0.005741841 | 0.006442103
758 | 1862.928 | 0.035792801 | 0.04406935 | 0.034670581 | 0.05334274 | 0.033383521 | 0.04876597 | 0.033125351 | 0.03957674 | 1.386878 | 1.475824 | 0.005677064 | 0.006366563
759 | 1864.857 | 0.035825795 | 0.04412485 | 0.034684605 | 0.05340475 | 0.033439555 | 0.04884712 | 0.033197025 | 0.03965079 | 1.387317 | 1.476225 | 0.005613826 | 0.006292633
760 | 1866.785 | 0.035762774 | 0.04418005 | 0.034723414 | 0.05346626 | 0.033448584 | 0.04892751 | 0.033272894 | 0.03972429 | 1.387754 | 1.476622 | 0.005552135 | 0.006220339
761 | 1868.714 | 0.03580145 | 0.04423502 | 0.0348011 | 0.05352735 | 0.03349785 | 0.04900724 | 0.03331152 | 0.03979733 | 1.388187 | 1.477016 | 0.005491872 | 0.006149556
762 | 1870.642 | 0.03594724 | 0.0442897 | 0.03486538 | 0.05358795 | 0.03355191 | 0.04908625 | 0.03334333 | 0.03986983 | 1.388618 | 1.477407 | 0.005433047 | 0.006080309
763 | 1872.571 | 0.036025609 | 0.04434415 | 0.034890859 | 0.05364814 | 0.033629869 | 0.04916461 | 0.033388419 | 0.03994188 | 1.389045 | 1.477794 | 0.005375549 | 0.006012481
764 | 1874.499 | 0.036073254 | 0.04439832 | 0.034896864 | 0.05370787 | 0.033651924 | 0.04924226 | 0.033481704 | 0.04001341 | 1.38947 | 1.478179 | 0.00531939 | 0.005946098
765 | 1876.428 | 0.036146887 | 0.04445226 | 0.034953877 | 0.05376719 | 0.033688427 | 0.04931928 | 0.033606867 | 0.04008449 | 1.389892 | 1.47856 | 0.005264466 | 0.005881049
766 | 1878.356 | 0.036185478 | 0.04450592 | 0.034998478 | 0.05382605 | 0.033733088 | 0.04939562 | 0.033679458 | 0.04015507 | 1.390311 | 1.478938 | 0.00521079 | 0.005817361
767 | 1880.285 | 0.03623725 | 0.04455935 | 0.0350846 | 0.05388452 | 0.03381064 | 0.04947136 | 0.03372697 | 0.04022522 | 1.390728 | 1.479314 | 0.005158264 | 0.005754928
768 | 1882.213 | 0.03631137 | 0.04461251 | 0.03514939 | 0.05394254 | 0.03391252 | 0.04954642 | 0.03377968 | 0.04029487 | 1.391141 | 1.479686 | 0.005106904 | 0.005693778
769 | 1884.142 | 0.03634508 | 0.04466545 | 0.03517205 | 0.05400018 | 0.03397477 | 0.0496209 | 0.03381965 | 0.0403641 | 1.391552 | 1.480056 | 0.005056617 | 0.00563381
770 | 1886.07 | 0.036397716 | 0.04471812 | 0.035184866 | 0.05405739 | 0.033985936 | 0.04969473 | 0.033879656 | 0.04043285 | 1.39196 | 1.480422 | 0.005007419 | 0.005575051
771 | 1887.999 | 0.036460441 | 0.04477056 | 0.035230841 | 0.05411423 | 0.034047151 | 0.04976799 | 0.033910201 | 0.04050118 | 1.392366 | 1.480786 | 0.004959224 | 0.005517407
772 | 1889.927 | 0.036551936 | 0.04482274 | 0.035321386 | 0.05417064 | 0.034065276 | 0.04984061 | 0.033946256 | 0.04056905 | 1.392769 | 1.481147 | 0.004912049 | 0.005460906
773 | 1891.856 | 0.03661258 | 0.0448747 | 0.0353883 | 0.05422669 | 0.03402679 | 0.04991269 | 0.03400229 | 0.04063651 | 1.39317 | 1.481505 | 0.004865812 | 0.005405456
774 | 1893.784 | 0.036639155 | 0.0449264 | 0.035436865 | 0.05428232 | 0.034101925 | 0.04998415 | 0.034089695 | 0.04070352 | 1.393568 | 1.481861 | 0.00482053 | 0.005351086
775 | 1895.713 | 0.036689053 | 0.04497789 | 0.035528703 | 0.0543376 | 0.034215043 | 0.05005508 | 0.034173213 | 0.04077013 | 1.393963 | 1.482214 | 0.004776127 | 0.005297709
776 | 1897.641 | 0.036710086 | 0.04502911 | 0.035581266 | 0.05439248 | 0.034243696 | 0.0501254 | 0.034215586 | 0.04083629 | 1.394356 | 1.482564 | 0.004732621 | 0.005245353
777 | 1899.57 | 0.036832503 | 0.04508012 | 0.035619403 | 0.05444701 | 0.034339913 | 0.05019521 | 0.034270943 | 0.04090207 | 1.394747 | 1.482912 | 0.004689938 | 0.005193937
778 | 1901.498 | 0.036907714 | 0.04513087 | 0.035659984 | 0.05450115 | 0.034420634 | 0.05026444 | 0.034334314 | 0.04096741 | 1.395135 | 1.483257 | 0.004648098 | 0.005143487
779 | 1903.427 | 0.036950815 | 0.04518142 | 0.035721565 | 0.05455496 | 0.034471325 | 0.05033316 | 0.034383605 | 0.04103238 | 1.395521 | 1.483599 | 0.004607031 | 0.005093927
780 | 1905.355 | 0.036994488 | 0.04523171 | 0.035724518 | 0.05460838 | 0.034492078 | 0.05040132 | 0.034439348 | 0.04109691 | 1.395904 | 1.483939 | 0.004566757 | 0.005045282
781 | 1907.284 | 0.037054598 | 0.0452818 | 0.035773218 | 0.05466147 | 0.034540708 | 0.05046898 | 0.034528958 | 0.04116109 | 1.396285 | 1.484277 | 0.00452721 | 0.004997478
782 | 1909.212 | 0.037125804 | 0.04533164 | 0.035863664 | 0.05471419 | 0.034589644 | 0.0505361 | 0.034613004 | 0.04122484 | 1.396664 | 1.484612 | 0.00448841 | 0.004950543
783 | 1911.141 | 0.037168222 | 0.04538127 | 0.035920182 | 0.05476658 | 0.034629952 | 0.05060274 | 0.034613372 | 0.04128824 | 1.39704 | 1.484945 | 0.004450293 | 0.004904406
784 | 1913.069 | 0.037238634 | 0.04543065 | 0.035972954 | 0.05481861 | 0.034691074 | 0.05066884 | 0.034662864 | 0.04135122 | 1.397414 | 1.485275 | 0.00441288 | 0.004859093
785 | 1914.998 | 0.037344516 | 0.04547984 | 0.036050796 | 0.05487033 | 0.034737836 | 0.05073448 | 0.034779956 | 0.04141386 | 1.397786 | 1.485603 | 0.004376112 | 0.004814537
786 | 1916.926 | 0.037404444 | 0.04552878 | 0.036132284 | 0.05492169 | 0.034730814 | 0.0507996 | 0.034866494 | 0.0414761 | 1.398156 | 1.485929 | 0.004340008 | 0.004770764
787 | 1918.855 | 0.037397651 | 0.04557752 | 0.036206951 | 0.05497275 | 0.034756551 | 0.05086427 | 0.034903371 | 0.04153799 | 1.398524 | 1.486253 | 0.004304513 | 0.004727709
788 | 1920.783 | 0.037452915 | 0.04562602 | 0.036301325 | 0.05502345 | 0.034875425 | 0.05092843 | 0.034932825 | 0.04159949 | 1.398889 | 1.486574 | 0.004269644 | 0.004685398
789 | 1922.712 | 0.037562813 | 0.04567433 | 0.036355033 | 0.05507386 | 0.035034143 | 0.05099215 | 0.034986163 | 0.04166066 | 1.399252 | 1.486893 | 0.00423535 | 0.00464377
790 | 1924.64 | 0.037619871 | 0.0457224 | 0.036320471 | 0.05512392 | 0.035083831 | 0.05105537 | 0.035023971 | 0.04172145 | 1.399613 | 1.48721 | 0.00420165 | 0.004602849
791 | 1926.569 | 0.037657647 | 0.04577028 | 0.036351277 | 0.0551737 | 0.035057567 | 0.05111817 | 0.035056737 | 0.04178191 | 1.399973 | 1.487524 | 0.004168492 | 0.004562578
792 | 1928.497 | 0.037729698 | 0.04581792 | 0.036475148 | 0.05522313 | 0.035125558 | 0.05118049 | 0.035180318 | 0.04184199 | 1.40033 | 1.487837 | 0.004135896 | 0.00452298
793 | 1930.426 | 0.037822644 | 0.04586537 | 0.036586234 | 0.05527229 | 0.035213194 | 0.05124239 | 0.035288214 | 0.04190176 | 1.400685 | 1.488147 | 0.004103814 | 0.004483999
794 | 1932.354 | 0.037899764 | 0.04591258 | 0.036594224 | 0.05532111 | 0.035244104 | 0.05130382 | 0.035274194 | 0.04196115 | 1.401038 | 1.488456 | 0.004072264 | 0.004445661
795 | 1934.283 | 0.037930911 | 0.04595962 | 0.036631541 | 0.05536966 | 0.035303971 | 0.05136485 | 0.035302821 | 0.04202023 | 1.401389 | 1.488762 | 0.004041201 | 0.004407911
796 | 1936.211 | 0.037977007 | 0.04600641 | 0.036688197 | 0.05541789 | 0.035348907 | 0.05142542 | 0.035429427 | 0.04207895 | 1.401737 | 1.489066 | 0.004010644 | 0.004370772
797 | 1938.14 | 0.037990817 | 0.04605303 | 0.036777377 | 0.05546585 | 0.035391947 | 0.0514856 | 0.035526707 | 0.04213737 | 1.402085 | 1.489368 | 0.003980547 | 0.004334194
798 | 1940.068 | 0.038036356 | 0.04609942 | 0.036845066 | 0.05551349 | 0.035452836 | 0.05154532 | 0.035533616 | 0.04219543 | 1.402429 | 1.489668 | 0.00395093 | 0.004298199
799 | 1941.997 | 0.03813899 | 0.04614563 | 0.03686509 | 0.05556087 | 0.03546309 | 0.05160467 | 0.03555934 | 0.0422532 | 1.402773 | 1.489967 | 0.003921751 | 0.004262739
800 | 1943.925 | 0.038178466 | 0.04619161 | 0.036855446 | 0.05560794 | 0.035526716 | 0.05166358 | 0.035609396 | 0.04231061 | 1.403114 | 1.490263 | 0.003893029 | 0.004227836
801 | 1945.854 | 0.038258351 | 0.04623741 | 0.036897691 | 0.05565475 | 0.035663141 | 0.05172211 | 0.035684051 | 0.04236774 | 1.403453 | 1.490557 | 0.003864722 | 0.004193443
802 | 1947.782 | 0.038351133 | 0.04628299 | 0.036975793 | 0.05570126 | 0.035777173 | 0.05178022 | 0.035758823 | 0.04242452 | 1.403791 | 1.49085 | 0.003836849 | 0.004159582
803 | 1949.711 | 0.038381852 | 0.04632839 | 0.037068992 | 0.05574751 | 0.035765622 | 0.05183796 | 0.035760862 | 0.04248102 | 1.404126 | 1.49114 | 0.003809371 | 0.004126207
804 | 1951.639 | 0.038443735 | 0.04637358 | 0.037163565 | 0.05579347 | 0.035776135 | 0.05189529 | 0.035802665 | 0.04253718 | 1.40446 | 1.491429 | 0.003782307 | 0.004093342
805 | 1953.568 | 0.038524637 | 0.04641859 | 0.037228627 | 0.05583918 | 0.035863457 | 0.05195226 | 0.035877147 | 0.04259306 | 1.404792 | 1.491716 | 0.003755619 | 0.004060941
806 | 1955.496 | 0.03856994 | 0.04646338 | 0.03723543 | 0.0558846 | 0.0359203 | 0.05200882 | 0.03594671 | 0.04264862 | 1.405122 | 1.492001 | 0.003729325 | 0.004029028
807 | 1957.425 | 0.038625245 | 0.046508 | 0.037270695 | 0.05592978 | 0.035963375 | 0.05206504 | 0.036053955 | 0.0427039 | 1.405451 | 1.492284 | 0.003703389 | 0.003997559
808 | 1959.353 | 0.03867832 | 0.0465524 | 0.0373444 | 0.05597468 | 0.03604173 | 0.05212086 | 0.03616814 | 0.04275885 | 1.405777 | 1.492566 | 0.003677829 | 0.003966556
809 | 1961.282 | 0.03870905 | 0.04659663 | 0.03739473 | 0.05601934 | 0.03610798 | 0.05217634 | 0.03624338 | 0.04281354 | 1.406102 | 1.492846 | 0.00365261 | 0.003935977
810 | 1963.21 | 0.038749072 | 0.04664066 | 0.037472212 | 0.05606371 | 0.036127182 | 0.05223144 | 0.036300632 | 0.04286791 | 1.406426 | 1.493124 | 0.00362775 | 0.003905846
811 | 1965.139 | 0.038791018 | 0.04668451 | 0.037572268 | 0.05610786 | 0.036146018 | 0.0522862 | 0.036320318 | 0.04292202 | 1.406747 | 1.4934 | 0.003603216 | 0.003876121
812 | 1967.067 | 0.038902319 | 0.04672816 | 0.037653349 | 0.05615173 | 0.036255899 | 0.05234058 | 0.036381209 | 0.04297582 | 1.407067 | 1.493674 | 0.003579025 | 0.003846824
813 | 1968.996 | 0.039018196 | 0.04677163 | 0.037691476 | 0.05619538 | 0.036362156 | 0.05239465 | 0.036439046 | 0.04302936 | 1.407385 | 1.493947 | 0.003555145 | 0.003817916
814 | 1970.924 | 0.039096724 | 0.04681491 | 0.037688684 | 0.05623875 | 0.036365454 | 0.05244834 | 0.036480594 | 0.04308259 | 1.407701 | 1.494218 | 0.003531593 | 0.003789419
815 | 1972.853 | 0.039148058 | 0.04685801 | 0.037745818 | 0.05628191 | 0.036380508 | 0.05250171 | 0.036536818 | 0.04313558 | 1.408016 | 1.494488 | 0.003508338 | 0.003761295
816 | 1974.781 | 0.039211667 | 0.04690092 | 0.037884167 | 0.0563248 | 0.036472937 | 0.05255473 | 0.036619347 | 0.04318826 | 1.408329 | 1.494756 | 0.003485397 | 0.003733564
817 | 1976.71 | 0.039292681 | 0.04694366 | 0.037932911 | 0.05636747 | 0.036587931 | 0.05260743 | 0.036736021 | 0.04324069 | 1.408641 | 1.495022 | 0.00346274 | 0.003706192
818 | 1978.638 | 0.039307553 | 0.0469862 | 0.037933493 | 0.05640988 | 0.036604313 | 0.05265978 | 0.036765853 | 0.04329283 | 1.408951 | 1.495287 | 0.003440384 | 0.003679198
819 | 1980.567 | 0.039373046 | 0.04702858 | 0.037983416 | 0.05645208 | 0.036635056 | 0.05271183 | 0.036739166 | 0.04334472 | 1.409259 | 1.49555 | 0.0034183 | 0.003652546
820 | 1982.495 | 0.03941522 | 0.04707076 | 0.03801487 | 0.05649403 | 0.03671085 | 0.05276354 | 0.03681173 | 0.04339633 | 1.409566 | 1.495812 | 0.003396504 | 0.003626258
821 | 1984.424 | 0.03942699 | 0.04711278 | 0.03805606 | 0.05653576 | 0.03676991 | 0.05281494 | 0.03685935 | 0.04344769 | 1.409871 | 1.496072 | 0.003374968 | 0.003600299
822 | 1986.352 | 0.039510773 | 0.0471546 | 0.038085223 | 0.05657725 | 0.036784883 | 0.05286601 | 0.036887813 | 0.04349877 | 1.410175 | 1.49633 | 0.003353709 | 0.00357469
823 | 1988.281 | 0.039613325 | 0.04719627 | 0.038143455 | 0.05661853 | 0.036841775 | 0.05291679 | 0.036939595 | 0.04354962 | 1.410477 | 1.496587 | 0.003332699 | 0.003549396
824 | 1990.209 | 0.039647595 | 0.04723775 | 0.038229835 | 0.05665956 | 0.036915115 | 0.05296724 | 0.037045435 | 0.04360018 | 1.410778 | 1.496843 | 0.003311955 | 0.003524439
825 | 1992.138 | 0.039670369 | 0.04727907 | 0.038319139 | 0.0567004 | 0.036953119 | 0.05301741 | 0.037183379 | 0.04365052 | 1.411077 | 1.497097 | 0.003291449 | 0.003499785
826 | 1994.066 | 0.039697714 | 0.04732019 | 0.038340214 | 0.05674099 | 0.036962624 | 0.05306725 | 0.037163384 | 0.04370058 | 1.411375 | 1.497349 | 0.003271199 | 0.003475454
827 | 1995.995 | 0.03978315 | 0.04736117 | 0.03830527 | 0.05678138 | 0.03701505 | 0.05311682 | 0.03719859 | 0.04375041 | 1.411671 | 1.4976 | 0.003251179 | 0.003451415
828 | 1997.923 | 0.039872855 | 0.04740195 | 0.038317025 | 0.05682154 | 0.037093105 | 0.05316606 | 0.037272145 | 0.04379998 | 1.411965 | 1.49785 | 0.003231403 | 0.003427687
829 | 1999.852 | 0.039897037 | 0.04744259 | 0.038448547 | 0.05686151 | 0.037144457 | 0.05321504 | 0.037342577 | 0.04384932 | 1.412259 | 1.498098 | 0.003211848 | 0.00340424